## Strength
FA (kg/m3) | GGBFS (kg/m3) | Coarse aggregate (kg/m3) | Fine aggregate (kg/m3) | Na2SiO3 | NaOH | Na2O (Dry) | Sio2 (Dry) | Water (1) | Concentration (M) NaOH | Water (2) | NaOH (Dry) | Additional water | Superplasticizer | Total water | Initial curing time (day) | Initial curing temp (C) | Initial curing rest time (day) | Final curing temp (C) | 28-d Cubic compressive strength (MPa)
D0 | D1 | D2 | D3 | D4 | D5 | D6 | D7 | D8 | D9 | D10 | D11 | D12 | D13 | D14 | D15 | D16 | D17 | D18 | Y
252 | 168 | 1010.929815 | 765.670185 | 180 | 72 | 20.7 | 54 | 105.3 | 8 | 48.96 | 23.04 | 0 | 16.8 | 164.34 | 0 | 25 | 1 | 30 | 46.57
264 | 176 | 969.4600256 | 777.3399744 | 188.5714286 | 75.42857143 | 21.69 | 56.57 | 110.3142857 | 8 | 51.29142857 | 24.13714286 | 0 | 17.6 | 172.1657143 | 0 | 25 | 1 | 30 | 46.01
427 | 0 | 1276.8 | 547 | 106.75 | 42.7 | 15.69 | 31.38 | 59.67325 | 16 | 15.372 | 27.328 | 0 | 0 | 75.04525 | 1 | 80 | 0 | 24 | 44.67
258 | 172 | 967.961046 | 795.038954 | 168.9285714 | 67.57142857 | 19.43 | 50.68 | 98.82321429 | 8 | 45.94857143 | 21.62285714 | 0 | 17.2 | 155.0917857 | 0 | 25 | 1 | 30 | 43.71
120 | 360 | 539.4 | 790.9 | 171.4 | 68.5 | 25.2 | 50.39 | 95.8126 | 6 | 52.06 | 16.44 | 151.7 | 0 | 299.5726 | 0 | 24 | 1 | 24 | 36.9526
120 | 360 | 532.7 | 781.1 | 192 | 48 | 28.22 | 56.45 | 107.328 | 10 | 28.8 | 19.2 | 166.3 | 0 | 302.428 | 0 | 24 | 1 | 24 | 52.7928
185 | 185 | 1081.558448 | 775.8415522 | 118.9285714 | 47.57142857 | 13.68 | 35.68 | 69.57321429 | 8 | 32.34857143 | 15.22285714 | 0 | 14.8 | 110.8017857 | 0 | 25 | 1 | 30 | 55.62
225 | 225 | 972 | 760.5 | 144.6428571 | 57.85714286 | 16.63 | 43.39 | 84.61607143 | 8 | 39.34285714 | 18.51428571 | 0 | 18 | 134.7589286 | 0 | 25 | 1 | 30 | 48.9542
120 | 360 | 529.4 | 776.2 | 186.7 | 53.4 | 27.44 | 54.89 | 104.3653 | 12 | 27.768 | 25.632 | 168.6 | 0 | 300.7333 | 0 | 24 | 1 | 24 | 56.205
222 | 148 | 1081.558448 | 775.8415522 | 118.9285714 | 47.57142857 | 13.68 | 35.68 | 69.57321429 | 8 | 32.34857143 | 15.22285714 | 0 | 14.8 | 110.8017857 | 0 | 25 | 1 | 30 | 42.95
180 | 180 | 1090.844597 | 773.9554032 | 154.2857143 | 61.71428571 | 17.74 | 46.29 | 90.25714286 | 8 | 41.96571429 | 19.74857143 | 0 | 14.4 | 140.8628571 | 0 | 25 | 1 | 30 | 46.68
315 | 135 | 972 | 760.5 | 176.7857143 | 70.71428571 | 20.33 | 53.04 | 103.4196429 | 8 | 48.08571429 | 22.62857143 | 0 | 18 | 162.3053571 | 0 | 25 | 1 | 30 | 25.6209
120 | 360 | 539.7 | 791.4 | 160 | 80 | 23.52 | 47.04 | 89.44 | 6 | 60.8 | 19.2 | 147.7 | 0 | 297.94 | 0 | 24 | 1 | 24 | 38.5173
215 | 215 | 966.12 | 796.87 | 122.8571429 | 92.14285714 | 14.13 | 36.86 | 71.87142857 | 8 | 62.65714286 | 29.48571429 | 0 | 17.2 | 144.8485714 | 0 | 25 | 1 | 30 | 57.84
228 | 152 | 1070.455144 | 776.3448564 | 162.8571429 | 65.14285714 | 18.73 | 48.86 | 95.27142857 | 8 | 44.29714286 | 20.84571429 | 0 | 15.2 | 148.6885714 | 0 | 25 | 1 | 30 | 46.27
252 | 168 | 966 | 810.6 | 180 | 72 | 20.7 | 54 | 105.3 | 8 | 48.96 | 23.04 | 0 | 16.8 | 164.34 | 0 | 25 | 1 | 30 | 46.5363
427 | 0 | 1276.8 | 547 | 106.75 | 42.7 | 15.69 | 31.38 | 59.67325 | 12 | 22.204 | 20.496 | 0 | 0 | 81.87725 | 1 | 80 | 0 | 24 | 44.47
294 | 126 | 1010.929815 | 765.670185 | 150 | 60 | 17.25 | 45 | 87.75 | 8 | 40.8 | 19.2 | 0 | 16.8 | 138.63 | 0 | 25 | 1 | 30 | 38.16
234 | 156 | 1057.564014 | 775.435986 | 167.1428571 | 66.85714286 | 19.22 | 50.14 | 97.77857143 | 8 | 45.46285714 | 21.39428571 | 0 | 15.6 | 152.6014286 | 0 | 25 | 1 | 30 | 46.35
216 | 144 | 1090.8 | 774 | 154.2857143 | 61.71428571 | 17.74 | 46.29 | 90.25714286 | 8 | 41.96571429 | 19.74857143 | 0 | 14.4 | 140.8628571 | 0 | 25 | 1 | 30 | 43.3535
315 | 135 | 972 | 760.5 | 192.8571429 | 77.14285714 | 22.18 | 57.86 | 112.8214286 | 8 | 52.45714286 | 24.68571429 | 0 | 18 | 176.0785714 | 1 | 60 | 1 | 30 | 29.5098
427 | 0 | 1276.8 | 547 | 106.75 | 42.7 | 15.69 | 31.38 | 59.67325 | 8 | 29.036 | 13.664 | 0 | 0 | 88.70925 | 1 | 40 | 0 | 24 | 33.86
427 | 0 | 1276.8 | 547 | 99.63333333 | 49.81666667 | 14.65 | 29.29 | 55.69503333 | 14 | 21.91933333 | 27.89733333 | 0 | 0 | 77.61436667 | 1 | 80 | 0 | 24 | 43.89
120 | 360 | 546.6 | 801.5 | 192 | 48 | 28.22 | 56.45 | 107.328 | 2 | 44.16 | 3.84 | 149.5 | 0 | 300.988 | 0 | 24 | 1 | 24 | 8.47597
287 | 123 | 1026.649881 | 769.150119 | 131.7857143 | 52.71428571 | 15.16 | 39.54 | 77.09464286 | 8 | 35.84571429 | 16.86857143 | 0 | 16.4 | 122.7803571 | 0 | 25 | 1 | 30 | 36.24
427 | 0 | 1276.8 | 547 | 106.75 | 42.7 | 15.69 | 31.38 | 59.67325 | 10 | 25.62 | 17.08 | 0 | 0 | 85.29325 | 1 | 100 | 0 | 24 | 43.5
220 | 220 | 969.4600256 | 777.3399744 | 157.1428571 | 62.85714286 | 18.07 | 47.14 | 91.92857143 | 8 | 42.74285714 | 20.11428571 | 0 | 17.6 | 145.2314286 | 0 | 25 | 1 | 30 | 59.23
120 | 360 | 543.7 | 787.2 | 180 | 60 | 26.46 | 52.92 | 100.62 | 4 | 50.4 | 9.6 | 149.3 | 0 | 300.32 | 0 | 24 | 1 | 24 | 23.8675
190 | 190 | 1070.455144 | 776.3448564 | 122.1428571 | 48.85714286 | 14.05 | 36.64 | 71.45357143 | 8 | 33.22285714 | 15.63428571 | 0 | 15.2 | 113.7964286 | 0 | 25 | 1 | 30 | 55.85
259 | 111 | 1081 | 776.39 | 116.2857143 | 87.21428571 | 13.37 | 34.89 | 68.02714286 | 8 | 59.30571429 | 27.90857143 | 0 | 14.8 | 136.2128571 | 0 | 25 | 1 | 30 | 31.44
287 | 123 | 1026.649881 | 769.150119 | 161.0714286 | 64.42857143 | 18.52 | 48.32 | 94.22678571 | 8 | 43.81142857 | 20.61714286 | 0 | 16.4 | 147.8782143 | 0 | 25 | 1 | 30 | 26.95
427 | 0 | 1276.8 | 547 | 106.75 | 42.7 | 15.69 | 31.38 | 59.67325 | 8 | 29.036 | 13.664 | 0 | 0 | 88.70925 | 1 | 100 | 0 | 24 | 38.88
259 | 111 | 1081.558448 | 775.8415522 | 118.9285714 | 47.57142857 | 13.68 | 35.68 | 69.57321429 | 8 | 32.34857143 | 15.22285714 | 0 | 14.8 | 110.8017857 | 0 | 25 | 1 | 30 | 34.31
200 | 200 | 1043.045024 | 772.954976 | 142.8571429 | 57.14285714 | 16.43 | 42.86 | 83.57142857 | 8 | 38.85714286 | 18.28571429 | 0 | 16 | 132.0285714 | 0 | 25 | 1 | 30 | 60.18
252 | 108 | 1090.8 | 774 | 115.7142857 | 46.28571429 | 13.31 | 34.71 | 67.69285714 | 8 | 31.47428571 | 14.81142857 | 0 | 14.4 | 107.8071429 | 1 | 60 | 1 | 30 | 41.4502
200 | 200 | 1043.045024 | 772.954976 | 171.4285714 | 68.57142857 | 19.71 | 51.43 | 100.2857143 | 8 | 46.62857143 | 21.94285714 | 0 | 16 | 156.5142857 | 0 | 25 | 1 | 30 | 47.28
427 | 0 | 1276.8 | 547 | 114.9615385 | 34.48846154 | 16.9 | 33.8 | 64.2635 | 14 | 15.17492308 | 19.31353846 | 0 | 0 | 79.43842308 | 1 | 80 | 0 | 24 | 45.65
280 | 120 | 1043.045024 | 772.954976 | 157.1428571 | 62.85714286 | 18.07 | 47.14 | 91.92857143 | 8 | 42.74285714 | 20.11428571 | 0 | 16 | 144.2714286 | 0 | 25 | 1 | 30 | 27.77
120 | 360 | 542 | 794.7 | 196.4 | 43.6 | 28.87 | 57.74 | 109.7876 | 4 | 36.624 | 6.976 | 156.5 | 0 | 302.9116 | 0 | 24 | 1 | 24 | 12.9032
185 | 185 | 1081.558448 | 775.8415522 | 158.5714286 | 63.42857143 | 18.24 | 47.57 | 92.76428571 | 8 | 43.13142857 | 20.29714286 | 0 | 14.8 | 144.7757143 | 0 | 25 | 1 | 30 | 46.84
308 | 132 | 969.4600256 | 777.3399744 | 188.5714286 | 75.42857143 | 21.69 | 56.57 | 110.3142857 | 8 | 51.29142857 | 24.13714286 | 0 | 17.6 | 172.1657143 | 0 | 25 | 1 | 30 | 22.4
308 | 132 | 969.4600256 | 777.3399744 | 157.1428571 | 62.85714286 | 18.07 | 47.14 | 91.92857143 | 8 | 42.74285714 | 20.11428571 | 0 | 17.6 | 145.2314286 | 0 | 25 | 1 | 30 | 38.66
225 | 225 | 971.9619525 | 760.5380475 | 192.8571429 | 77.14285714 | 22.18 | 57.86 | 112.8214286 | 8 | 52.45714286 | 24.68571429 | 0 | 18 | 176.0785714 | 0 | 25 | 1 | 30 | 47.64
200 | 200 | 1043.045024 | 772.954976 | 128.5714286 | 51.42857143 | 14.79 | 38.57 | 75.21428571 | 8 | 34.97142857 | 16.45714286 | 0 | 16 | 119.7857143 | 0 | 25 | 1 | 30 | 56.36
180 | 180 | 1090.8 | 774 | 115.7142857 | 46.28571429 | 13.31 | 34.71 | 67.69285714 | 8 | 31.47428571 | 14.81142857 | 0 | 14.4 | 107.8071429 | 0 | 25 | 1 | 30 | 55.4079
270 | 180 | 972 | 760.5 | 144.6428571 | 57.85714286 | 16.63 | 43.39 | 84.61607143 | 8 | 39.34285714 | 18.51428571 | 0 | 18 | 134.7589286 | 1 | 60 | 1 | 30 | 56.732
200 | 200 | 1043.045024 | 772.954976 | 157.1428571 | 62.85714286 | 18.07 | 47.14 | 91.92857143 | 8 | 42.74285714 | 20.11428571 | 0 | 16 | 144.2714286 | 0 | 25 | 1 | 30 | 48.14
120 | 360 | 533.2 | 781.8 | 196.4 | 43.7 | 28.87 | 57.74 | 109.7876 | 10 | 26.22 | 17.48 | 167.2 | 0 | 303.2076 | 0 | 24 | 1 | 24 | 47.7477
120 | 360 | 544.6 | 798.6 | 171.4 | 68.6 | 25.2 | 50.39 | 95.8126 | 4 | 57.624 | 10.976 | 145.4 | 0 | 298.8366 | 0 | 24 | 1 | 24 | 26.4399
252 | 108 | 1090.8 | 774 | 128.5714286 | 51.42857143 | 14.79 | 38.57 | 75.21428571 | 8 | 34.97142857 | 16.45714286 | 0 | 14.4 | 118.8257143 | 1 | 60 | 1 | 30 | 42.5076
315 | 135 | 972 | 760.5 | 160.7142857 | 64.28571429 | 18.48 | 48.21 | 94.01785714 | 8 | 43.71428571 | 20.57142857 | 0 | 18 | 148.5321429 | 1 | 60 | 1 | 30 | 44.3791
273 | 117 | 1057.564014 | 775.435986 | 167.1428571 | 66.85714286 | 19.22 | 50.14 | 97.77857143 | 8 | 45.46285714 | 21.39428571 | 0 | 15.6 | 152.6014286 | 0 | 25 | 1 | 30 | 25.4
252 | 168 | 1010.929815 | 765.670185 | 165 | 66 | 18.98 | 49.5 | 96.525 | 8 | 44.88 | 21.12 | 0 | 16.8 | 151.485 | 0 | 25 | 1 | 30 | 44.67
427 | 0 | 1276.8 | 547 | 106.75 | 42.7 | 15.69 | 31.38 | 59.67325 | 16 | 15.372 | 27.328 | 0 | 0 | 75.04525 | 1 | 40 | 0 | 24 | 40.73
294 | 126 | 966 | 810.6 | 165 | 66 | 18.98 | 49.5 | 96.525 | 8 | 44.88 | 21.12 | 0 | 16.8 | 151.485 | 1 | 60 | 1 | 30 | 31.0894
120 | 360 | 535.4 | 785 | 186.7 | 53.4 | 27.44 | 54.89 | 104.3653 | 8 | 36.312 | 17.088 | 161.4 | 0 | 302.0773 | 0 | 24 | 1 | 24 | 43.6449
294 | 126 | 966 | 810.6 | 165 | 66 | 18.98 | 49.5 | 96.525 | 8 | 44.88 | 21.12 | 0 | 16.8 | 151.485 | 0 | 25 | 1 | 30 | 26.2011
195 | 195 | 1057.564014 | 775.435986 | 139.2857143 | 55.71428571 | 16.02 | 41.79 | 81.48214286 | 8 | 37.88571429 | 17.82857143 | 0 | 15.6 | 128.7278571 | 0 | 25 | 1 | 30 | 60.08
234 | 156 | 1057.564014 | 775.435986 | 139.2857143 | 55.71428571 | 16.02 | 41.79 | 81.48214286 | 8 | 37.88571429 | 17.82857143 | 0 | 15.6 | 128.7278571 | 0 | 25 | 1 | 30 | 48.75
205 | 205 | 1026.649881 | 769.150119 | 146.4285714 | 58.57142857 | 16.84 | 43.93 | 85.66071429 | 8 | 39.82857143 | 18.74285714 | 0 | 16.4 | 135.3292857 | 0 | 25 | 1 | 30 | 60.28
270 | 180 | 972 | 760.5 | 160.7142857 | 64.28571429 | 18.48 | 48.21 | 94.01785714 | 8 | 43.71428571 | 20.57142857 | 0 | 18 | 148.5321429 | 0 | 25 | 1 | 30 | 50.7843
180 | 180 | 1090.844597 | 773.9554032 | 128.5714286 | 51.42857143 | 14.79 | 38.57 | 75.21428571 | 8 | 34.97142857 | 16.45714286 | 0 | 14.4 | 118.8257143 | 0 | 25 | 1 | 30 | 59.79
252 | 168 | 966 | 810.6 | 150 | 60 | 17.25 | 45 | 87.75 | 8 | 40.8 | 19.2 | 0 | 16.8 | 138.63 | 0 | 25 | 1 | 30 | 51.4246
252 | 108 | 1090.8 | 774 | 154.2857143 | 61.71428571 | 17.74 | 46.29 | 90.25714286 | 8 | 41.96571429 | 19.74857143 | 0 | 14.4 | 140.8628571 | 1 | 60 | 1 | 30 | 28.5498
120 | 360 | 530.8 | 778.4 | 196.4 | 43.7 | 28.87 | 57.74 | 109.7876 | 12 | 22.724 | 20.976 | 170 | 0 | 302.5116 | 0 | 24 | 1 | 24 | 49.2549
225 | 225 | 971.9619525 | 760.5380475 | 144.6428571 | 57.85714286 | 16.63 | 43.39 | 84.61607143 | 8 | 39.34285714 | 18.51428571 | 0 | 18 | 134.7589286 | 0 | 25 | 1 | 30 | 48.91
216 | 144 | 1090.844597 | 773.9554032 | 141.4285714 | 56.57142857 | 16.26 | 42.43 | 82.73571429 | 8 | 38.46857143 | 18.10285714 | 0 | 14.4 | 129.8442857 | 0 | 25 | 1 | 30 | 46.87
185 | 185 | 1081.558448 | 775.8415522 | 145.3571429 | 58.14285714 | 16.72 | 43.61 | 85.03392857 | 8 | 39.53714286 | 18.60571429 | 0 | 14.8 | 133.4510714 | 0 | 25 | 1 | 30 | 50.73
120 | 360 | 527.1 | 772.9 | 171.4 | 68.6 | 25.2 | 50.39 | 95.8126 | 12 | 35.672 | 32.928 | 166.6 | 0 | 298.0846 | 0 | 24 | 1 | 24 | 57.9035
120 | 360 | 534.4 | 783.5 | 160 | 80 | 23.52 | 47.04 | 89.44 | 8 | 54.4 | 25.6 | 154.2 | 0 | 298.04 | 0 | 24 | 1 | 24 | 49.8769
308 | 132 | 969.4600256 | 777.3399744 | 141.4285714 | 56.57142857 | 16.26 | 42.43 | 82.73571429 | 8 | 38.46857143 | 18.10285714 | 0 | 17.6 | 131.7642857 | 0 | 25 | 1 | 30 | 34.89
190 | 190 | 1070.455144 | 776.3448564 | 162.8571429 | 65.14285714 | 18.73 | 48.86 | 95.27142857 | 8 | 44.29714286 | 20.84571429 | 0 | 15.2 | 148.6885714 | 0 | 25 | 1 | 30 | 46.98
225 | 225 | 971.9619525 | 760.5380475 | 176.7857143 | 70.71428571 | 20.33 | 53.04 | 103.4196429 | 8 | 48.08571429 | 22.62857143 | 0 | 18 | 162.3053571 | 0 | 25 | 1 | 30 | 48.45
195 | 195 | 1057.564014 | 775.435986 | 167.1428571 | 66.85714286 | 19.22 | 50.14 | 97.77857143 | 8 | 45.46285714 | 21.39428571 | 0 | 15.6 | 152.6014286 | 0 | 25 | 1 | 30 | 47.13
120 | 360 | 538.7 | 789.8 | 196.4 | 43.6 | 28.87 | 57.74 | 109.7876 | 6 | 33.136 | 10.464 | 150.6 | 0 | 293.5236 | 0 | 24 | 1 | 24 | 26.2869
120 | 360 | 528.4 | 774.8 | 180 | 60 | 26.46 | 52.92 | 100.62 | 12 | 31.2 | 28.8 | 167.7 | 0 | 299.52 | 0 | 24 | 1 | 24 | 57.597
294 | 126 | 966 | 810.6 | 150 | 60 | 17.25 | 45 | 87.75 | 8 | 40.8 | 19.2 | 0 | 16.8 | 138.63 | 0 | 25 | 1 | 30 | 38.1285
220 | 220 | 969.4600256 | 777.3399744 | 172.8571429 | 69.14285714 | 19.88 | 51.86 | 101.1214286 | 8 | 47.01714286 | 22.12571429 | 0 | 17.6 | 158.6985714 | 0 | 25 | 1 | 30 | 47.71
216 | 144 | 1090.8 | 774 | 128.5714286 | 51.42857143 | 14.79 | 38.57 | 75.21428571 | 8 | 34.97142857 | 16.45714286 | 0 | 14.4 | 118.8257143 | 0 | 25 | 1 | 30 | 48.006
120 | 360 | 550.6 | 807.4 | 171.4 | 68.6 | 25.2 | 50.39 | 95.8126 | 2 | 63.112 | 5.488 | 138.2 | 0 | 297.1246 | 0 | 24 | 1 | 24 | 11.4552
216 | 144 | 1090.844597 | 773.9554032 | 154.2857143 | 61.71428571 | 17.74 | 46.29 | 90.25714286 | 8 | 41.96571429 | 19.74857143 | 0 | 14.4 | 140.8628571 | 0 | 25 | 1 | 30 | 43.38
120 | 360 | 535.1 | 784.6 | 180 | 60 | 26.46 | 52.92 | 100.62 | 8 | 40.8 | 19.2 | 159.6 | 0 | 301.02 | 0 | 24 | 1 | 24 | 44.8013
210 | 210 | 966 | 810.6 | 150 | 60 | 17.25 | 45 | 87.75 | 8 | 40.8 | 19.2 | 0 | 16.8 | 138.63 | 0 | 25 | 1 | 30 | 60.419
427 | 0 | 1276.8 | 547 | 106.75 | 42.7 | 15.69 | 31.38 | 59.67325 | 16 | 15.372 | 27.328 | 0 | 0 | 75.04525 | 1 | 60 | 0 | 24 | 41.93
301 | 129 | 967.961046 | 795.038954 | 184.2857143 | 73.71428571 | 21.19 | 55.29 | 107.8071429 | 8 | 50.12571429 | 23.58857143 | 0 | 17.2 | 168.2528571 | 0 | 25 | 1 | 30 | 23.62
308 | 132 | 969.4600256 | 777.3399744 | 172.8571429 | 69.14285714 | 19.88 | 51.86 | 101.1214286 | 8 | 47.01714286 | 22.12571429 | 0 | 17.6 | 158.6985714 | 0 | 25 | 1 | 30 | 25.88
216 | 144 | 1090.844597 | 773.9554032 | 115.7142857 | 46.28571429 | 13.31 | 34.71 | 67.69285714 | 8 | 31.47428571 | 14.81142857 | 0 | 14.4 | 107.8071429 | 0 | 25 | 1 | 30 | 42.32
294 | 126 | 966 | 810.6 | 180 | 72 | 20.7 | 54 | 105.3 | 8 | 48.96 | 23.04 | 0 | 16.8 | 164.34 | 1 | 60 | 1 | 30 | 26.7877
216 | 144 | 973 | 770 | 113.1428571 | 84.85714286 | 13.01 | 33.94 | 66.18857143 | 8 | 57.70285714 | 27.15428571 | 0 | 14.4 | 132.5314286 | 1 | 60 | 1 | 30 | 51.53
120 | 360 | 534.8 | 784.2 | 171.4 | 68.6 | 25.2 | 50.39 | 95.8126 | 8 | 46.648 | 21.952 | 157.3 | 0 | 299.7606 | 0 | 24 | 1 | 24 | 47.3402
258 | 172 | 967.961046 | 795.038954 | 153.5714286 | 61.42857143 | 17.66 | 46.07 | 89.83928571 | 8 | 41.77142857 | 19.65714286 | 0 | 17.2 | 141.9307143 | 0 | 25 | 1 | 30 | 51.04
427 | 0 | 1276.8 | 547 | 76.25 | 30.5 | 11.21 | 22.42 | 42.62375 | 14 | 13.42 | 17.08 | 0 | 0 | 56.04375 | 1 | 80 | 0 | 24 | 42.37
120 | 360 | 552.8 | 810.6 | 160 | 80 | 23.52 | 47.04 | 89.44 | 2 | 73.6 | 6.4 | 131.9 | 0 | 294.94 | 0 | 24 | 1 | 24 | 12.4762
427 | 0 | 1276.8 | 547 | 106.75 | 42.7 | 15.69 | 31.38 | 59.67325 | 14 | 18.788 | 23.912 | 0 | 0 | 78.46125 | 1 | 80 | 0 | 24 | 46.23
287 | 123 | 1026.649881 | 769.150119 | 146.4285714 | 58.57142857 | 16.84 | 43.93 | 85.66071429 | 8 | 39.82857143 | 18.74285714 | 0 | 16.4 | 135.3292857 | 0 | 25 | 1 | 30 | 37.85
530 | 0 | 1117 | 514 | 120 | 80 | 17.11 | 35.32 | 67.572 | 8 | 54.4 | 25.6 | 0 | 0 | 121.972 | 1 | 90 | 1 | 24 | 42.8
210 | 210 | 966 | 810.6 | 180 | 72 | 20.7 | 54 | 105.3 | 8 | 48.96 | 23.04 | 0 | 16.8 | 164.34 | 0 | 25 | 1 | 30 | 47.514
216 | 144 | 1090.8 | 774 | 154.2857143 | 61.71428571 | 17.74 | 46.29 | 90.25714286 | 8 | 41.96571429 | 19.74857143 | 0 | 14.4 | 140.8628571 | 1 | 60 | 1 | 30 | 51.1782
383 | 0 | 1188 | 546 | 120 | 80 | 17.11 | 35.32 | 67.572 | 8 | 54.4 | 25.6 | 0 | 0 | 121.972 | 1 | 90 | 1 | 24 | 29.62
266 | 114 | 1070.455144 | 776.3448564 | 122.1428571 | 48.85714286 | 14.05 | 36.64 | 71.45357143 | 8 | 33.22285714 | 15.63428571 | 0 | 15.2 | 113.7964286 | 0 | 25 | 1 | 30 | 34.79
270 | 180 | 972 | 760.5 | 176.7857143 | 70.71428571 | 20.33 | 53.04 | 103.4196429 | 8 | 48.08571429 | 22.62857143 | 0 | 18 | 162.3053571 | 0 | 25 | 1 | 30 | 41.8627
258 | 172 | 967.961046 | 795.038954 | 184.2857143 | 73.71428571 | 21.19 | 55.29 | 107.8071429 | 8 | 50.12571429 | 23.58857143 | 0 | 17.2 | 168.2528571 | 0 | 25 | 1 | 30 | 46.27
210 | 210 | 966 | 810.6 | 150 | 60 | 17.25 | 45 | 87.75 | 8 | 40.8 | 19.2 | 0 | 16.8 | 138.63 | 1 | 60 | 1 | 30 | 63.5475
259 | 111 | 1081.558448 | 775.8415522 | 158.5714286 | 63.42857143 | 18.24 | 47.57 | 92.76428571 | 8 | 43.13142857 | 20.29714286 | 0 | 14.8 | 144.7757143 | 0 | 25 | 1 | 30 | 25.6
264 | 176 | 969.4600256 | 777.3399744 | 172.8571429 | 69.14285714 | 19.88 | 51.86 | 101.1214286 | 8 | 47.01714286 | 22.12571429 | 0 | 17.6 | 158.6985714 | 0 | 25 | 1 | 30 | 42.91
210 | 210 | 1010.929815 | 765.670185 | 135 | 54 | 15.53 | 40.5 | 78.975 | 8 | 36.72 | 17.28 | 0 | 16.8 | 125.775 | 0 | 25 | 1 | 30 | 56.86
210 | 210 | 1010.929815 | 765.670185 | 165 | 66 | 18.98 | 49.5 | 96.525 | 8 | 44.88 | 21.12 | 0 | 16.8 | 151.485 | 0 | 25 | 1 | 30 | 46.48
427 | 0 | 1276.8 | 547 | 106.75 | 42.7 | 15.69 | 31.38 | 59.67325 | 14 | 18.788 | 23.912 | 0 | 0 | 78.46125 | 1 | 60 | 0 | 24 | 43.54
225 | 225 | 972 | 760.5 | 176.7857143 | 70.71428571 | 20.33 | 53.04 | 103.4196429 | 8 | 48.08571429 | 22.62857143 | 0 | 18 | 162.3053571 | 1 | 60 | 1 | 30 | 54.2157
252 | 108 | 1090.844597 | 773.9554032 | 115.7142857 | 46.28571429 | 13.31 | 34.71 | 67.69285714 | 8 | 31.47428571 | 14.81142857 | 0 | 14.4 | 107.8071429 | 0 | 25 | 1 | 30 | 33.83
220 | 220 | 969.4600256 | 777.3399744 | 141.4285714 | 56.57142857 | 16.26 | 42.43 | 82.73571429 | 8 | 38.46857143 | 18.10285714 | 0 | 17.6 | 131.7642857 | 0 | 25 | 1 | 30 | 51.9
216 | 144 | 1090.844597 | 773.9554032 | 128.5714286 | 51.42857143 | 14.79 | 38.57 | 75.21428571 | 8 | 34.97142857 | 16.45714286 | 0 | 14.4 | 118.8257143 | 0 | 25 | 1 | 30 | 47.92
252 | 108 | 1090.8 | 774 | 115.7142857 | 46.28571429 | 13.31 | 34.71 | 67.69285714 | 8 | 31.47428571 | 14.81142857 | 0 | 14.4 | 107.8071429 | 0 | 25 | 1 | 30 | 33.8369
427 | 0 | 1276.8 | 547 | 106.75 | 42.7 | 15.69 | 31.38 | 59.67325 | 10 | 25.62 | 17.08 | 0 | 0 | 85.29325 | 1 | 80 | 0 | 24 | 42.11
215 | 215 | 967.961046 | 795.038954 | 153.5714286 | 61.42857143 | 17.66 | 46.07 | 89.83928571 | 8 | 41.77142857 | 19.65714286 | 0 | 17.2 | 141.9307143 | 0 | 25 | 1 | 30 | 59.75
270 | 180 | 971.9619525 | 760.5380475 | 176.7857143 | 70.71428571 | 20.33 | 53.04 | 103.4196429 | 8 | 48.08571429 | 22.62857143 | 0 | 18 | 162.3053571 | 0 | 25 | 1 | 30 | 41.85
246 | 164 | 1026.649881 | 769.150119 | 161.0714286 | 64.42857143 | 18.52 | 48.32 | 94.22678571 | 8 | 43.81142857 | 20.61714286 | 0 | 16.4 | 147.8782143 | 0 | 25 | 1 | 30 | 45.02
225 | 225 | 972 | 760.5 | 160.7142857 | 64.28571429 | 18.48 | 48.21 | 94.01785714 | 8 | 43.71428571 | 20.57142857 | 0 | 18 | 148.5321429 | 0 | 25 | 1 | 30 | 58.3333
210 | 210 | 966 | 810.6 | 165 | 66 | 18.98 | 49.5 | 96.525 | 8 | 44.88 | 21.12 | 0 | 16.8 | 151.485 | 1 | 60 | 1 | 30 | 52.0112
225 | 225 | 971.9619525 | 760.5380475 | 160.7142857 | 64.28571429 | 18.48 | 48.21 | 94.01785714 | 8 | 43.71428571 | 20.57142857 | 0 | 18 | 148.5321429 | 0 | 25 | 1 | 30 | 58.53
225 | 225 | 972 | 760.5 | 192.8571429 | 77.14285714 | 22.18 | 57.86 | 112.8214286 | 8 | 52.45714286 | 24.68571429 | 0 | 18 | 176.0785714 | 0 | 25 | 1 | 30 | 47.5817
180 | 180 | 1090.844597 | 773.9554032 | 141.4285714 | 56.57142857 | 16.26 | 42.43 | 82.73571429 | 8 | 38.46857143 | 18.10285714 | 0 | 14.4 | 129.8442857 | 0 | 25 | 1 | 30 | 51.61
287 | 123 | 1026.649881 | 769.150119 | 175.7142857 | 70.28571429 | 20.21 | 52.71 | 102.7928571 | 8 | 47.79428571 | 22.49142857 | 0 | 16.4 | 160.4271429 | 0 | 25 | 1 | 30 | 25.2
240 | 160 | 1043.045024 | 772.954976 | 157.1428571 | 62.85714286 | 18.07 | 47.14 | 91.92857143 | 8 | 42.74285714 | 20.11428571 | 0 | 16 | 144.2714286 | 0 | 25 | 1 | 30 | 45.38
264 | 176 | 969.4600256 | 777.3399744 | 157.1428571 | 62.85714286 | 18.07 | 47.14 | 91.92857143 | 8 | 42.74285714 | 20.11428571 | 0 | 17.6 | 145.2314286 | 0 | 25 | 1 | 30 | 50.89
120 | 360 | 525.4 | 770.4 | 160 | 80 | 23.52 | 47.04 | 89.44 | 12 | 41.6 | 38.4 | 165 | 0 | 296.04 | 0 | 24 | 1 | 24 | 59.1157
252 | 108 | 1090.8 | 774 | 154.2857143 | 61.71428571 | 17.74 | 46.29 | 90.25714286 | 8 | 41.96571429 | 19.74857143 | 0 | 14.4 | 140.8628571 | 0 | 25 | 1 | 30 | 25.8006
120 | 360 | 542.4 | 795.4 | 192 | 48.1 | 28.22 | 56.45 | 107.328 | 4 | 40.404 | 7.696 | 154.6 | 0 | 302.332 | 0 | 24 | 1 | 24 | 16.8676
252 | 108 | 1090.844597 | 773.9554032 | 141.4285714 | 56.57142857 | 16.26 | 42.43 | 82.73571429 | 8 | 38.46857143 | 18.10285714 | 0 | 14.4 | 129.8442857 | 0 | 25 | 1 | 30 | 31.11
301 | 129 | 967.961046 | 795.038954 | 168.9285714 | 67.57142857 | 19.43 | 50.68 | 98.82321429 | 8 | 45.94857143 | 21.62285714 | 0 | 17.2 | 155.0917857 | 0 | 25 | 1 | 30 | 26.01
252 | 168 | 966 | 810.6 | 135 | 54 | 15.53 | 40.5 | 78.975 | 8 | 36.72 | 17.28 | 0 | 16.8 | 125.775 | 0 | 25 | 1 | 30 | 46.1453
216 | 144 | 1090.8 | 774 | 128.5714286 | 51.42857143 | 14.79 | 38.57 | 75.21428571 | 8 | 34.97142857 | 16.45714286 | 0 | 14.4 | 118.8257143 | 1 | 60 | 1 | 30 | 57.3112
252 | 168 | 1010.929815 | 765.670185 | 135 | 54 | 15.53 | 40.5 | 78.975 | 8 | 36.72 | 17.28 | 0 | 16.8 | 125.775 | 0 | 25 | 1 | 30 | 46.08
294 | 126 | 1010.929815 | 765.670185 | 135 | 54 | 15.53 | 40.5 | 78.975 | 8 | 36.72 | 17.28 | 0 | 16.8 | 125.775 | 0 | 25 | 1 | 30 | 36.69
120 | 360 | 549 | 804.9 | 180 | 60 | 26.46 | 52.92 | 100.62 | 2 | 55.2 | 4.8 | 142.9 | 0 | 298.72 | 0 | 24 | 1 | 24 | 11.0138
427 | 0 | 1276.8 | 547 | 103.0689655 | 46.38103448 | 15.15 | 30.3 | 57.61555172 | 14 | 20.40765517 | 25.97337931 | 0 | 0 | 78.0232069 | 1 | 80 | 0 | 24 | 45.57
315 | 135 | 971.9619525 | 760.5380475 | 144.6428571 | 57.85714286 | 16.63 | 43.39 | 84.61607143 | 8 | 39.34285714 | 18.51428571 | 0 | 18 | 134.7589286 | 0 | 25 | 1 | 30 | 33.81
383 | 0 | 1188 | 546 | 120 | 80 | 17.11 | 35.32 | 67.572 | 10 | 48 | 32 | 0 | 0 | 115.572 | 1 | 90 | 1 | 24 | 31.39
220 | 220 | 969.4600256 | 777.3399744 | 188.5714286 | 75.42857143 | 21.69 | 56.57 | 110.3142857 | 8 | 51.29142857 | 24.13714286 | 0 | 17.6 | 172.1657143 | 0 | 25 | 1 | 30 | 47.61
294 | 126 | 966 | 810.6 | 180 | 72 | 20.7 | 54 | 105.3 | 8 | 48.96 | 23.04 | 0 | 16.8 | 164.34 | 0 | 25 | 1 | 30 | 25.0279
315 | 135 | 971.9619525 | 760.5380475 | 192.8571429 | 77.14285714 | 22.18 | 57.86 | 112.8214286 | 8 | 52.45714286 | 24.68571429 | 0 | 18 | 176.0785714 | 0 | 25 | 1 | 30 | 20.76
427 | 0 | 1276.8 | 547 | 106.75 | 42.7 | 15.69 | 31.38 | 59.67325 | 16 | 15.372 | 27.328 | 0 | 0 | 75.04525 | 1 | 100 | 0 | 24 | 45.37
427 | 0 | 1276.8 | 547 | 106.75 | 42.7 | 15.69 | 31.38 | 59.67325 | 10 | 25.62 | 17.08 | 0 | 0 | 85.29325 | 1 | 60 | 0 | 24 | 39.21
294 | 126 | 966 | 810.6 | 135 | 54 | 15.53 | 40.5 | 78.975 | 8 | 36.72 | 17.28 | 0 | 16.8 | 125.775 | 1 | 60 | 1 | 30 | 40.4749
180 | 180 | 1090.844597 | 773.9554032 | 115.7142857 | 46.28571429 | 13.31 | 34.71 | 67.69285714 | 8 | 31.47428571 | 14.81142857 | 0 | 14.4 | 107.8071429 | 0 | 25 | 1 | 30 | 55.37
190 | 190 | 1070.455144 | 776.3448564 | 135.7142857 | 54.28571429 | 15.61 | 40.71 | 79.39285714 | 8 | 36.91428571 | 17.37142857 | 0 | 15.2 | 125.4271429 | 0 | 25 | 1 | 30 | 59.98
215 | 215 | 967.961046 | 795.038954 | 168.9285714 | 67.57142857 | 19.43 | 50.68 | 98.82321429 | 8 | 45.94857143 | 21.62285714 | 0 | 17.2 | 155.0917857 | 0 | 25 | 1 | 30 | 47.15
259 | 111 | 1081.558448 | 775.8415522 | 132.1428571 | 52.85714286 | 15.2 | 39.64 | 77.30357143 | 8 | 35.94285714 | 16.91428571 | 0 | 14.8 | 122.1264286 | 0 | 25 | 1 | 30 | 36.52
252 | 108 | 1090.8 | 774 | 141.4285714 | 56.57142857 | 16.26 | 42.43 | 82.73571429 | 8 | 38.46857143 | 18.10285714 | 0 | 14.4 | 129.8442857 | 1 | 60 | 1 | 30 | 33.8369
427 | 0 | 1276.8 | 547 | 106.75 | 42.7 | 15.69 | 31.38 | 59.67325 | 12 | 22.204 | 20.496 | 0 | 0 | 81.87725 | 1 | 100 | 0 | 24 | 44.89
427 | 0 | 1276.8 | 547 | 106.75 | 42.7 | 15.69 | 31.38 | 59.67325 | 14 | 18.788 | 23.912 | 0 | 0 | 78.46125 | 1 | 60 | 2 | 24 | 47.58
120 | 360 | 545.8 | 800.3 | 160 | 80 | 23.52 | 47.04 | 89.44 | 4 | 67.2 | 12.8 | 140.4 | 0 | 297.04 | 0 | 24 | 1 | 24 | 25.9967
427 | 0 | 1276.8 | 547 | 122 | 48.8 | 17.93 | 35.87 | 68.198 | 14 | 21.472 | 27.328 | 0 | 0 | 89.67 | 1 | 80 | 0 | 24 | 46.16
280 | 120 | 1043.045024 | 772.954976 | 128.5714286 | 51.42857143 | 14.79 | 38.57 | 75.21428571 | 8 | 34.97142857 | 16.45714286 | 0 | 16 | 119.7857143 | 0 | 25 | 1 | 30 | 35.76
252 | 168 | 1010.929815 | 765.670185 | 150 | 60 | 17.25 | 45 | 87.75 | 8 | 40.8 | 19.2 | 0 | 16.8 | 138.63 | 0 | 25 | 1 | 30 | 51.22
185 | 185 | 1081.558448 | 775.8415522 | 132.1428571 | 52.85714286 | 15.2 | 39.64 | 77.30357143 | 8 | 35.94285714 | 16.91428571 | 0 | 14.8 | 122.1264286 | 0 | 25 | 1 | 30 | 59.88
120 | 360 | 532.2 | 780.4 | 186.7 | 53.4 | 27.44 | 54.89 | 104.3653 | 10 | 32.04 | 21.36 | 165.2 | 0 | 301.6053 | 0 | 24 | 1 | 24 | 52.4324
120 | 360 | 529.6 | 776.6 | 160 | 80 | 23.52 | 47.04 | 89.44 | 10 | 48 | 32 | 159.9 | 0 | 297.34 | 0 | 24 | 1 | 24 | 57.8378
252 | 108 | 1090.8 | 774 | 141.4285714 | 56.57142857 | 16.26 | 42.43 | 82.73571429 | 8 | 38.46857143 | 18.10285714 | 0 | 14.4 | 129.8442857 | 0 | 25 | 1 | 30 | 31.0876
180 | 180 | 1090.8 | 774 | 128.5714286 | 51.42857143 | 14.79 | 38.57 | 75.21428571 | 8 | 34.97142857 | 16.45714286 | 0 | 14.4 | 118.8257143 | 0 | 25 | 1 | 30 | 59.6375
427 | 0 | 1276.8 | 547 | 106.75 | 42.7 | 15.69 | 31.38 | 59.67325 | 8 | 29.036 | 13.664 | 0 | 0 | 88.70925 | 1 | 80 | 0 | 24 | 38.17
228 | 152 | 1070.455144 | 776.3448564 | 135.7142857 | 54.28571429 | 15.61 | 40.71 | 79.39285714 | 8 | 36.91428571 | 17.37142857 | 0 | 15.2 | 125.4271429 | 0 | 25 | 1 | 30 | 47.91
252 | 108 | 1090.844597 | 773.9554032 | 154.2857143 | 61.71428571 | 17.74 | 46.29 | 90.25714286 | 8 | 41.96571429 | 19.74857143 | 0 | 14.4 | 140.8628571 | 0 | 25 | 1 | 30 | 25.71
463.5 | 0 | 1154.06 | 530.7 | 120 | 80 | 17.11 | 35.32 | 67.572 | 8 | 54.4 | 25.6 | 0 | 0 | 121.972 | 1 | 90 | 1 | 24 | 32.43
195 | 195 | 1057.564014 | 775.435986 | 125.3571429 | 50.14285714 | 14.42 | 37.61 | 73.33392857 | 8 | 34.09714286 | 16.04571429 | 0 | 15.6 | 116.7910714 | 0 | 25 | 1 | 30 | 56.11
228 | 152 | 1070.455144 | 776.3448564 | 149.2857143 | 59.71428571 | 17.17 | 44.79 | 87.33214286 | 8 | 40.60571429 | 19.10857143 | 0 | 15.2 | 137.0578571 | 0 | 25 | 1 | 30 | 46.12
294 | 126 | 966 | 810.6 | 135 | 54 | 15.53 | 40.5 | 78.975 | 8 | 36.72 | 17.28 | 0 | 16.8 | 125.775 | 0 | 25 | 1 | 30 | 36.7598
180 | 180 | 1090.8 | 774 | 141.4285714 | 56.57142857 | 16.26 | 42.43 | 82.73571429 | 8 | 38.46857143 | 18.10285714 | 0 | 14.4 | 129.8442857 | 1 | 60 | 1 | 30 | 53.5045
210 | 210 | 966 | 810.6 | 135 | 54 | 15.53 | 40.5 | 78.975 | 8 | 36.72 | 17.28 | 0 | 16.8 | 125.775 | 0 | 25 | 1 | 30 | 56.7039
270 | 180 | 972 | 760.5 | 144.6428571 | 57.85714286 | 16.63 | 43.39 | 84.61607143 | 8 | 39.34285714 | 18.51428571 | 0 | 18 | 134.7589286 | 0 | 25 | 1 | 30 | 45.7516
273 | 117 | 1057.564014 | 775.435986 | 139.2857143 | 55.71428571 | 16.02 | 41.79 | 81.48214286 | 8 | 37.88571429 | 17.82857143 | 0 | 15.6 | 128.7278571 | 0 | 25 | 1 | 30 | 37.18
180 | 180 | 1090.8 | 774 | 154.2857143 | 61.71428571 | 17.74 | 46.29 | 90.25714286 | 8 | 41.96571429 | 19.74857143 | 0 | 14.4 | 140.8628571 | 1 | 60 | 1 | 30 | 52.4471
315 | 135 | 972 | 760.5 | 176.7857143 | 70.71428571 | 20.33 | 53.04 | 103.4196429 | 8 | 48.08571429 | 22.62857143 | 0 | 18 | 162.3053571 | 1 | 60 | 1 | 30 | 35.2288
427 | 0 | 1276.8 | 547 | 91.5 | 36.6 | 13.45 | 26.9 | 51.1485 | 14 | 16.104 | 20.496 | 0 | 0 | 67.2525 | 1 | 80 | 0 | 24 | 44.67
383 | 0 | 1188 | 546 | 120 | 80 | 17.11 | 35.32 | 67.572 | 12 | 41.6 | 38.4 | 0 | 0 | 109.172 | 1 | 90 | 1 | 24 | 33.17
216 | 144 | 1090.8 | 774 | 115.7142857 | 46.28571429 | 13.31 | 34.71 | 67.69285714 | 8 | 31.47428571 | 14.81142857 | 0 | 14.4 | 107.8071429 | 1 | 60 | 1 | 30 | 55.6193
252 | 168 | 966 | 810.6 | 135 | 54 | 15.53 | 40.5 | 78.975 | 8 | 36.72 | 17.28 | 0 | 16.8 | 125.775 | 1 | 60 | 1 | 30 | 58.8547
294 | 126 | 966 | 810.6 | 150 | 60 | 17.25 | 45 | 87.75 | 8 | 40.8 | 19.2 | 0 | 16.8 | 138.63 | 1 | 60 | 1 | 30 | 43.6034
301 | 129 | 967.961046 | 795.038954 | 153.5714286 | 61.42857143 | 17.66 | 46.07 | 89.83928571 | 8 | 41.77142857 | 19.65714286 | 0 | 17.2 | 141.9307143 | 0 | 25 | 1 | 30 | 38.43
205 | 205 | 1026.649881 | 769.150119 | 161.0714286 | 64.42857143 | 18.52 | 48.32 | 94.22678571 | 8 | 43.81142857 | 20.61714286 | 0 | 16.4 | 147.8782143 | 0 | 25 | 1 | 30 | 47.28
205 | 205 | 1026.649881 | 769.150119 | 131.7857143 | 52.71428571 | 15.16 | 39.54 | 77.09464286 | 8 | 35.84571429 | 16.86857143 | 0 | 16.4 | 122.7803571 | 0 | 25 | 1 | 30 | 56.62
280 | 120 | 1043.045024 | 772.954976 | 171.4285714 | 68.57142857 | 19.71 | 51.43 | 100.2857143 | 8 | 46.62857143 | 21.94285714 | 0 | 16 | 156.5142857 | 0 | 25 | 1 | 30 | 25.3
270 | 180 | 971.9619525 | 760.5380475 | 192.8571429 | 77.14285714 | 22.18 | 57.86 | 112.8214286 | 8 | 52.45714286 | 24.68571429 | 0 | 18 | 176.0785714 | 0 | 25 | 1 | 30 | 45.68
252 | 108 | 1090.844597 | 773.9554032 | 128.5714286 | 51.42857143 | 14.79 | 38.57 | 75.21428571 | 8 | 34.97142857 | 16.45714286 | 0 | 14.4 | 118.8257143 | 0 | 25 | 1 | 30 | 36.19
266 | 114 | 1070.455144 | 776.3448564 | 149.2857143 | 59.71428571 | 17.17 | 44.79 | 87.33214286 | 8 | 40.60571429 | 19.10857143 | 0 | 15.2 | 137.0578571 | 0 | 25 | 1 | 30 | 29.43
252 | 108 | 973 | 770 | 113.1428571 | 84.85714286 | 13.01 | 33.94 | 66.18857143 | 8 | 57.70285714 | 27.15428571 | 0 | 14.4 | 132.5314286 | 1 | 60 | 1 | 30 | 33.68
120 | 360 | 535.7 | 785.6 | 196.4 | 43.6 | 28.87 | 57.74 | 109.7876 | 8 | 29.648 | 13.952 | 164.1 | 0 | 303.5356 | 0 | 24 | 1 | 24 | 39.1869
120 | 360 | 531.6 | 779.4 | 180 | 60 | 26.46 | 52.92 | 100.62 | 10 | 36 | 24 | 163.9 | 0 | 300.52 | 0 | 24 | 1 | 24 | 54.2342
225 | 225 | 972 | 760.5 | 160.7142857 | 64.28571429 | 18.48 | 48.21 | 94.01785714 | 8 | 43.71428571 | 20.57142857 | 0 | 18 | 148.5321429 | 1 | 60 | 1 | 30 | 61.9935
294 | 126 | 1010.929815 | 765.670185 | 180 | 72 | 20.7 | 54 | 105.3 | 8 | 48.96 | 23.04 | 0 | 16.8 | 164.34 | 0 | 25 | 1 | 30 | 25.11
210 | 210 | 1010.929815 | 765.670185 | 180 | 72 | 20.7 | 54 | 105.3 | 8 | 48.96 | 23.04 | 0 | 16.8 | 164.34 | 0 | 25 | 1 | 30 | 47.57
185 | 185 | 1081 | 776.39 | 116.2857143 | 87.21428571 | 13.37 | 34.89 | 68.02714286 | 8 | 59.30571429 | 27.90857143 | 0 | 14.8 | 136.2128571 | 1 | 60 | 1 | 30 | 62.25
270 | 180 | 972 | 760.5 | 160.7142857 | 64.28571429 | 18.48 | 48.21 | 94.01785714 | 8 | 43.71428571 | 20.57142857 | 0 | 18 | 148.5321429 | 1 | 60 | 1 | 30 | 55.26
530 | 0 | 1117 | 514 | 120 | 80 | 17.11 | 35.32 | 67.572 | 12 | 41.6 | 38.4 | 0 | 0 | 109.172 | 1 | 90 | 1 | 24 | 38.54
427 | 0 | 1276.8 | 547 | 106.75 | 42.7 | 15.69 | 31.38 | 59.67325 | 14 | 18.788 | 23.912 | 0 | 0 | 78.46125 | 1 | 60 | 2 | 24 | 47.92
234 | 156 | 1057.564014 | 775.435986 | 125.3571429 | 50.14285714 | 14.42 | 37.61 | 73.33392857 | 8 | 34.09714286 | 16.04571429 | 0 | 15.6 | 116.7910714 | 0 | 25 | 1 | 30 | 52.01
258 | 172 | 967.961046 | 795.038954 | 138.2142857 | 55.28571429 | 15.89 | 41.46 | 80.85535714 | 8 | 37.59428571 | 17.69142857 | 0 | 17.2 | 128.7696429 | 0 | 25 | 1 | 30 | 52.35
210 | 210 | 1010.929815 | 765.670185 | 150 | 60 | 17.25 | 45 | 87.75 | 8 | 40.8 | 19.2 | 0 | 16.8 | 138.63 | 0 | 25 | 1 | 30 | 53.26
427 | 0 | 1276.8 | 547 | 110.7037037 | 38.7462963 | 16.27 | 32.55 | 61.88337037 | 14 | 17.04837037 | 21.69792593 | 0 | 0 | 78.93174074 | 1 | 80 | 0 | 24 | 46.16
259 | 111 | 1081.558448 | 775.8415522 | 145.3571429 | 58.14285714 | 16.72 | 43.61 | 85.03392857 | 8 | 39.53714286 | 18.60571429 | 0 | 14.8 | 133.4510714 | 0 | 25 | 1 | 30 | 30.27
252 | 168 | 966 | 810.6 | 165 | 66 | 18.98 | 49.5 | 96.525 | 8 | 44.88 | 21.12 | 0 | 16.8 | 151.485 | 0 | 25 | 1 | 30 | 44.581
427 | 0 | 1276.8 | 547 | 106.75 | 42.7 | 15.69 | 31.38 | 59.67325 | 12 | 22.204 | 20.496 | 0 | 0 | 81.87725 | 1 | 60 | 0 | 24 | 41.82
216 | 144 | 1090.8 | 774 | 141.4285714 | 56.57142857 | 16.26 | 42.43 | 82.73571429 | 8 | 38.46857143 | 18.10285714 | 0 | 14.4 | 129.8442857 | 0 | 25 | 1 | 30 | 46.7372
180 | 180 | 1090.8 | 774 | 154.2857143 | 61.71428571 | 17.74 | 46.29 | 90.25714286 | 8 | 41.96571429 | 19.74857143 | 0 | 14.4 | 140.8628571 | 0 | 25 | 1 | 30 | 46.5257
252 | 168 | 966 | 810.6 | 180 | 72 | 20.7 | 54 | 105.3 | 8 | 48.96 | 23.04 | 0 | 16.8 | 164.34 | 1 | 60 | 1 | 30 | 46.89
315 | 135 | 971.9619525 | 760.5380475 | 176.7857143 | 70.71428571 | 20.33 | 53.04 | 103.4196429 | 8 | 48.08571429 | 22.62857143 | 0 | 18 | 162.3053571 | 0 | 25 | 1 | 30 | 25.71
215 | 215 | 967.961046 | 795.038954 | 184.2857143 | 73.71428571 | 21.19 | 55.29 | 107.8071429 | 8 | 50.12571429 | 23.58857143 | 0 | 17.2 | 168.2528571 | 0 | 25 | 1 | 30 | 47.59
266 | 114 | 1070.455144 | 776.3448564 | 135.7142857 | 54.28571429 | 15.61 | 40.71 | 79.39285714 | 8 | 36.91428571 | 17.37142857 | 0 | 15.2 | 125.4271429 | 0 | 25 | 1 | 30 | 36.85
120 | 360 | 530.7 | 778.2 | 171.4 | 68.6 | 25.2 | 50.39 | 95.8126 | 10 | 41.16 | 27.44 | 162.2 | 0 | 299.1726 | 0 | 24 | 1 | 24 | 56.2162
205 | 205 | 1026.649881 | 769.150119 | 175.7142857 | 70.28571429 | 20.21 | 52.71 | 102.7928571 | 8 | 47.79428571 | 22.49142857 | 0 | 16.4 | 160.4271429 | 0 | 25 | 1 | 30 | 47.43
228 | 152 | 1070.455144 | 776.3448564 | 122.1428571 | 48.85714286 | 14.05 | 36.64 | 71.45357143 | 8 | 33.22285714 | 15.63428571 | 0 | 15.2 | 113.7964286 | 0 | 25 | 1 | 30 | 52.15
294 | 126 | 1010.929815 | 765.670185 | 165 | 66 | 18.98 | 49.5 | 96.525 | 8 | 44.88 | 21.12 | 0 | 16.8 | 151.485 | 0 | 25 | 1 | 30 | 26.17
315 | 135 | 972 | 760.5 | 160.7142857 | 64.28571429 | 18.48 | 48.21 | 94.01785714 | 8 | 43.71428571 | 20.57142857 | 0 | 18 | 148.5321429 | 0 | 25 | 1 | 30 | 38.8889
266 | 114 | 1070.455144 | 776.3448564 | 162.8571429 | 65.14285714 | 18.73 | 48.86 | 95.27142857 | 8 | 44.29714286 | 20.84571429 | 0 | 15.2 | 148.6885714 | 0 | 25 | 1 | 30 | 25.5
216 | 144 | 1090.8 | 774 | 115.7142857 | 46.28571429 | 13.31 | 34.71 | 67.69285714 | 8 | 31.47428571 | 14.81142857 | 0 | 14.4 | 107.8071429 | 0 | 25 | 1 | 30 | 51.23
315 | 135 | 972 | 760.5 | 144.6428571 | 57.85714286 | 16.63 | 43.39 | 84.61607143 | 8 | 39.34285714 | 18.51428571 | 0 | 18 | 134.7589286 | 1 | 60 | 1 | 30 | 38.6601
427 | 0 | 1276.8 | 547 | 106.75 | 42.7 | 15.69 | 31.38 | 59.67325 | 12 | 22.204 | 20.496 | 0 | 0 | 81.87725 | 1 | 40 | 0 | 24 | 40.33
222 | 148 | 1081.558448 | 775.8415522 | 158.5714286 | 63.42857143 | 18.24 | 47.57 | 92.76428571 | 8 | 43.13142857 | 20.29714286 | 0 | 14.8 | 144.7757143 | 0 | 25 | 1 | 30 | 46.2
427 | 0 | 1276.8 | 547 | 137.25 | 54.9 | 20.18 | 40.35 | 76.72275 | 14 | 24.156 | 30.744 | 0 | 0 | 100.87875 | 1 | 80 | 0 | 24 | 45.87
240 | 160 | 1043.045024 | 772.954976 | 128.5714286 | 51.42857143 | 14.79 | 38.57 | 75.21428571 | 8 | 34.97142857 | 16.45714286 | 0 | 16 | 119.7857143 | 0 | 25 | 1 | 30 | 44.85
315 | 135 | 972 | 760.5 | 192.8571429 | 77.14285714 | 22.18 | 57.86 | 112.8214286 | 8 | 52.45714286 | 24.68571429 | 0 | 18 | 176.0785714 | 0 | 25 | 1 | 30 | 20.5882
216 | 144 | 1090.8 | 774 | 141.4285714 | 56.57142857 | 16.26 | 42.43 | 82.73571429 | 8 | 38.46857143 | 18.10285714 | 0 | 14.4 | 129.8442857 | 1 | 60 | 1 | 30 | 53.2931
120 | 360 | 543 | 796.2 | 186.7 | 53.3 | 27.44 | 54.89 | 104.3653 | 4 | 44.772 | 8.528 | 152.2 | 0 | 301.3373 | 0 | 24 | 1 | 24 | 20.909
301 | 129 | 967.961046 | 795.038954 | 138.2142857 | 55.28571429 | 15.89 | 41.46 | 80.85535714 | 8 | 37.59428571 | 17.69142857 | 0 | 17.2 | 128.7696429 | 0 | 25 | 1 | 30 | 35.7
225 | 225 | 972 | 760.5 | 144.6428571 | 57.85714286 | 16.63 | 43.39 | 84.61607143 | 8 | 39.34285714 | 18.51428571 | 0 | 18 | 134.7589286 | 1 | 60 | 1 | 30 | 59.98
427 | 0 | 1276.8 | 547 | 106.75 | 42.7 | 15.69 | 31.38 | 59.67325 | 10 | 25.62 | 17.08 | 0 | 0 | 85.29325 | 1 | 40 | 0 | 24 | 37.63
463.5 | 0 | 1154.06 | 530.7 | 120 | 80 | 17.11 | 35.32 | 67.572 | 12 | 41.6 | 38.4 | 0 | 0 | 109.172 | 1 | 90 | 1 | 24 | 35.98
195 | 195 | 1057.564014 | 775.435986 | 153.2142857 | 61.28571429 | 17.62 | 45.96 | 89.63035714 | 8 | 41.67428571 | 19.61142857 | 0 | 15.6 | 140.6646429 | 0 | 25 | 1 | 30 | 49.25
427 | 0 | 1276.8 | 547 | 106.75 | 42.7 | 15.69 | 31.38 | 59.67325 | 14 | 18.788 | 23.912 | 0 | 0 | 78.46125 | 1 | 100 | 0 | 24 | 46.86
246 | 164 | 1026.649881 | 769.150119 | 131.7857143 | 52.71428571 | 15.16 | 39.54 | 77.09464286 | 8 | 35.84571429 | 16.86857143 | 0 | 16.4 | 122.7803571 | 0 | 25 | 1 | 30 | 54.26
120 | 360 | 539.1 | 790.5 | 180 | 60 | 26.46 | 52.92 | 100.62 | 6 | 45.6 | 14.4 | 154.8 | 0 | 301.02 | 0 | 24 | 1 | 24 | 35.5006
225 | 225 | 972 | 760.5 | 176.7857143 | 70.71428571 | 20.33 | 53.04 | 103.4196429 | 8 | 48.08571429 | 22.62857143 | 0 | 18 | 162.3053571 | 0 | 25 | 1 | 30 | 48.4967
240 | 160 | 1043.045024 | 772.954976 | 171.4285714 | 68.57142857 | 19.71 | 51.43 | 100.2857143 | 8 | 46.62857143 | 21.94285714 | 0 | 16 | 156.5142857 | 0 | 25 | 1 | 30 | 46.42
270 | 180 | 972 | 760.5 | 176.7857143 | 70.71428571 | 20.33 | 53.04 | 103.4196429 | 8 | 48.08571429 | 22.62857143 | 0 | 18 | 162.3053571 | 1 | 60 | 1 | 30 | 54.2157
225 | 225 | 972 | 760.5 | 192.8571429 | 77.14285714 | 22.18 | 57.86 | 112.8214286 | 8 | 52.45714286 | 24.68571429 | 0 | 18 | 176.0785714 | 1 | 60 | 1 | 30 | 53.7582
270 | 180 | 972 | 760.5 | 192.8571429 | 77.14285714 | 22.18 | 57.86 | 112.8214286 | 8 | 52.45714286 | 24.68571429 | 0 | 18 | 176.0785714 | 1 | 60 | 1 | 30 | 49.8693
427 | 0 | 1276.8 | 547 | 106.75 | 42.7 | 15.69 | 31.38 | 59.67325 | 14 | 18.788 | 23.912 | 0 | 0 | 78.46125 | 1 | 60 | 1 | 24 | 46.86
190 | 190 | 1070.455144 | 776.3448564 | 149.2857143 | 59.71428571 | 17.17 | 44.79 | 87.33214286 | 8 | 40.60571429 | 19.10857143 | 0 | 15.2 | 137.0578571 | 0 | 25 | 1 | 30 | 49.86
315 | 135 | 971.9619525 | 760.5380475 | 160.7142857 | 64.28571429 | 18.48 | 48.21 | 94.01785714 | 8 | 43.71428571 | 20.57142857 | 0 | 18 | 148.5321429 | 0 | 25 | 1 | 30 | 38.96
463.5 | 0 | 1154.06 | 530.7 | 120 | 80 | 17.11 | 35.32 | 67.572 | 10 | 48 | 32 | 0 | 0 | 115.572 | 1 | 90 | 1 | 24 | 34.21
215 | 215 | 967.961046 | 795.038954 | 138.2142857 | 55.28571429 | 15.89 | 41.46 | 80.85535714 | 8 | 37.59428571 | 17.69142857 | 0 | 17.2 | 128.7696429 | 0 | 25 | 1 | 30 | 54.14
252 | 168 | 966 | 810.6 | 165 | 66 | 18.98 | 49.5 | 96.525 | 8 | 44.88 | 21.12 | 0 | 16.8 | 151.485 | 1 | 60 | 1 | 30 | 58.8547
222 | 148 | 1081.558448 | 775.8415522 | 145.3571429 | 58.14285714 | 16.72 | 43.61 | 85.03392857 | 8 | 39.53714286 | 18.60571429 | 0 | 14.8 | 133.4510714 | 0 | 25 | 1 | 30 | 46.49
252 | 108 | 1090.8 | 774 | 128.5714286 | 51.42857143 | 14.79 | 38.57 | 75.21428571 | 8 | 34.97142857 | 16.45714286 | 0 | 14.4 | 118.8257143 | 0 | 25 | 1 | 30 | 36.1631
270 | 180 | 971.9619525 | 760.5380475 | 144.6428571 | 57.85714286 | 16.63 | 43.39 | 84.61607143 | 8 | 39.34285714 | 18.51428571 | 0 | 18 | 134.7589286 | 0 | 25 | 1 | 30 | 45.88
270 | 180 | 971.9619525 | 760.5380475 | 160.7142857 | 64.28571429 | 18.48 | 48.21 | 94.01785714 | 8 | 43.71428571 | 20.57142857 | 0 | 18 | 148.5321429 | 0 | 25 | 1 | 30 | 50.69
120 | 360 | 538.8 | 790 | 192 | 48 | 28.22 | 56.45 | 107.328 | 6 | 36.48 | 11.52 | 159 | 0 | 302.808 | 0 | 24 | 1 | 24 | 28.2022
240 | 160 | 1042.38 | 773.6 | 137.1428571 | 102.8571429 | 15.77 | 41.14 | 80.22857143 | 8 | 69.94285714 | 32.91428571 | 0 | 16 | 159.7714286 | 0 | 25 | 1 | 30 | 44.89
180 | 180 | 1090.8 | 774 | 141.4285714 | 56.57142857 | 16.26 | 42.43 | 82.73571429 | 8 | 38.46857143 | 18.10285714 | 0 | 14.4 | 129.8442857 | 0 | 25 | 1 | 30 | 51.6012
252 | 168 | 966 | 810.6 | 150 | 60 | 17.25 | 45 | 87.75 | 8 | 40.8 | 19.2 | 0 | 16.8 | 138.63 | 1 | 60 | 1 | 30 | 62.1788
120 | 360 | 547.7 | 803.1 | 186.7 | 53.4 | 27.44 | 54.89 | 104.3653 | 2 | 49.128 | 4.272 | 146.6 | 0 | 300.0933 | 0 | 24 | 1 | 24 | 9.53802
280 | 120 | 1043.045024 | 772.954976 | 142.8571429 | 57.14285714 | 16.43 | 42.86 | 83.57142857 | 8 | 38.85714286 | 18.28571429 | 0 | 16 | 132.0285714 | 0 | 25 | 1 | 30 | 37.52
210 | 210 | 966 | 810.6 | 180 | 72 | 20.7 | 54 | 105.3 | 8 | 48.96 | 23.04 | 0 | 16.8 | 164.34 | 1 | 60 | 1 | 30 | 51.0335
264 | 176 | 969.4600256 | 777.3399744 | 141.4285714 | 56.57142857 | 16.26 | 42.43 | 82.73571429 | 8 | 38.46857143 | 18.10285714 | 0 | 17.6 | 131.7642857 | 0 | 25 | 1 | 30 | 45.96
210 | 210 | 966 | 810.6 | 165 | 66 | 18.98 | 49.5 | 96.525 | 8 | 44.88 | 21.12 | 0 | 16.8 | 151.485 | 0 | 25 | 1 | 30 | 46.5363
246 | 164 | 1026.649881 | 769.150119 | 175.7142857 | 70.28571429 | 20.21 | 52.71 | 102.7928571 | 8 | 47.79428571 | 22.49142857 | 0 | 16.4 | 160.4271429 | 0 | 25 | 1 | 30 | 46.5
427 | 0 | 1276.8 | 547 | 106.75 | 42.7 | 15.69 | 31.38 | 59.67325 | 14 | 18.788 | 23.912 | 0 | 0 | 78.46125 | 1 | 40 | 0 | 24 | 42.57
222 | 148 | 1081.558448 | 775.8415522 | 132.1428571 | 52.85714286 | 15.2 | 39.64 | 77.30357143 | 8 | 35.94285714 | 16.91428571 | 0 | 14.8 | 122.1264286 | 0 | 25 | 1 | 30 | 48.47
180 | 180 | 1090.8 | 774 | 128.5714286 | 51.42857143 | 14.79 | 38.57 | 75.21428571 | 8 | 34.97142857 | 16.45714286 | 0 | 14.4 | 118.8257143 | 1 | 60 | 1 | 30 | 65.3474
120 | 360 | 545.8 | 800.3 | 196.4 | 43.7 | 28.87 | 57.74 | 109.7876 | 2 | 40.204 | 3.496 | 151.9 | 0 | 301.8916 | 0 | 24 | 1 | 24 | 8.03376
234 | 156 | 1057.564014 | 775.435986 | 153.2142857 | 61.28571429 | 17.62 | 45.96 | 89.63035714 | 8 | 41.67428571 | 19.61142857 | 0 | 15.6 | 140.6646429 | 0 | 25 | 1 | 30 | 45.75
530 | 0 | 1117 | 514 | 120 | 80 | 17.11 | 35.32 | 67.572 | 10 | 48 | 32 | 0 | 0 | 115.572 | 1 | 90 | 1 | 24 | 30.105
120 | 360 | 535.6 | 785.3 | 192 | 48 | 28.22 | 56.45 | 107.328 | 8 | 32.64 | 15.36 | 162.9 | 0 | 302.868 | 0 | 24 | 1 | 24 | 40.4923
273 | 117 | 1057.564014 | 775.435986 | 153.2142857 | 61.28571429 | 17.62 | 45.96 | 89.63035714 | 8 | 41.67428571 | 19.61142857 | 0 | 15.6 | 140.6646429 | 0 | 25 | 1 | 30 | 28.6
180 | 180 | 1090.8 | 774 | 115.7142857 | 46.28571429 | 13.31 | 34.71 | 67.69285714 | 8 | 31.47428571 | 14.81142857 | 0 | 14.4 | 107.8071429 | 1 | 60 | 1 | 30 | 61.9637
120 | 360 | 530.2 | 777.4 | 192 | 48 | 28.22 | 56.45 | 107.328 | 12 | 24.96 | 23.04 | 169.4 | 0 | 301.688 | 0 | 24 | 1 | 24 | 54.9901
240 | 160 | 1043.045024 | 772.954976 | 142.8571429 | 57.14285714 | 16.43 | 42.86 | 83.57142857 | 8 | 38.85714286 | 18.28571429 | 0 | 16 | 132.0285714 | 0 | 25 | 1 | 30 | 49.59
210 | 210 | 966 | 810.6 | 135 | 54 | 15.53 | 40.5 | 78.975 | 8 | 36.72 | 17.28 | 0 | 16.8 | 125.775 | 1 | 60 | 1 | 30 | 56.7039
270 | 180 | 972 | 760.5 | 192.8571429 | 77.14285714 | 22.18 | 57.86 | 112.8214286 | 8 | 52.45714286 | 24.68571429 | 0 | 18 | 176.0785714 | 0 | 25 | 1 | 30 | 45.7516
273 | 117 | 1057.564014 | 775.435986 | 125.3571429 | 50.14285714 | 14.42 | 37.61 | 73.33392857 | 8 | 34.09714286 | 16.04571429 | 0 | 15.6 | 116.7910714 | 0 | 25 | 1 | 30 | 35.27
427 | 0 | 1276.8 | 547 | 106.75 | 42.7 | 15.69 | 31.38 | 59.67325 | 8 | 29.036 | 13.664 | 0 | 0 | 88.70925 | 1 | 60 | 0 | 24 | 35.2
120 | 360 | 538.9 | 790.3 | 186.7 | 53.4 | 27.44 | 54.89 | 104.3653 | 6 | 40.584 | 12.816 | 157.1 | 0 | 302.0493 | 0 | 24 | 1 | 24 | 33.5856
246 | 164 | 1026.649881 | 769.150119 | 146.4285714 | 58.57142857 | 16.84 | 43.93 | 85.66071429 | 8 | 39.82857143 | 18.74285714 | 0 | 16.4 | 135.3292857 | 0 | 25 | 1 | 30 | 50.43
315 | 135 | 972 | 760.5 | 144.6428571 | 57.85714286 | 16.63 | 43.39 | 84.61607143 | 8 | 39.34285714 | 18.51428571 | 0 | 18 | 134.7589286 | 0 | 25 | 1 | 30 | 33.8562

## CO2 emission
FA (kg/m3) | GGBFS (kg/m3) | Coarse aggregate (kg/m3) | Fine aggregate (kg/m3) | Na2SiO3 | NaOH | Na2O (Dry) | Sio2 (Dry) | Water (1) | Concentration (M) NaOH | Water (2) | NaOH (Dry) | Additional water | Superplasticizer | Total water | Initial curing time (day) | Initial curing temp (C) | Initial curing rest time (day) | Final curing temp (C) | Mixture CO2 (Na2SiO3 as solution)
D0 | D1 | D2 | D3 | D4 | D5 | D6 | D7 | D8 | D9 | D10 | D11 | D12 | D13 | D14 | D15 | D16 | D17 | D18 | Y2
383 | 0 | 1188 | 546 | 120 | 80 | 17.11 | 35.32 | 67.572 | 8 | 54.4 | 25.6 | 0 | 0 | 121.972 | 1 | 90 | 1 | 24 | 143.7875333
383 | 0 | 1188 | 546 | 120 | 80 | 17.11 | 35.32 | 67.572 | 10 | 48 | 32 | 0 | 0 | 115.572 | 1 | 90 | 1 | 24 | 156.0435333
383 | 0 | 1188 | 546 | 120 | 80 | 17.11 | 35.32 | 67.572 | 12 | 41.6 | 38.4 | 0 | 0 | 109.172 | 1 | 90 | 1 | 24 | 168.2995333
463.5 | 0 | 1154.06 | 530.7 | 120 | 80 | 17.11 | 35.32 | 67.572 | 8 | 54.4 | 25.6 | 0 | 0 | 121.972 | 1 | 90 | 1 | 24 | 143.8731813
463.5 | 0 | 1154.06 | 530.7 | 120 | 80 | 17.11 | 35.32 | 67.572 | 10 | 48 | 32 | 0 | 0 | 115.572 | 1 | 90 | 1 | 24 | 156.1291813
463.5 | 0 | 1154.06 | 530.7 | 120 | 80 | 17.11 | 35.32 | 67.572 | 12 | 41.6 | 38.4 | 0 | 0 | 109.172 | 1 | 90 | 1 | 24 | 168.3851813
530 | 0 | 1117 | 514 | 120 | 80 | 17.11 | 35.32 | 67.572 | 8 | 54.4 | 25.6 | 0 | 0 | 121.972 | 1 | 90 | 1 | 24 | 143.8811333
530 | 0 | 1117 | 514 | 120 | 80 | 17.11 | 35.32 | 67.572 | 10 | 48 | 32 | 0 | 0 | 115.572 | 1 | 90 | 1 | 24 | 156.1371333
530 | 0 | 1117 | 514 | 120 | 80 | 17.11 | 35.32 | 67.572 | 12 | 41.6 | 38.4 | 0 | 0 | 109.172 | 1 | 90 | 1 | 24 | 168.3931333
252 | 108 | 1090.8 | 774 | 115.7142857 | 46.28571429 | 13.31 | 34.71 | 67.69285714 | 8 | 31.47428571 | 14.81142857 | 0 | 14.4 | 107.8071429 | 0 | 25 | 1 | 30 | 112.6680686
252 | 108 | 1090.8 | 774 | 128.5714286 | 51.42857143 | 14.79 | 38.57 | 75.21428571 | 8 | 34.97142857 | 16.45714286 | 0 | 14.4 | 118.8257143 | 0 | 25 | 1 | 30 | 120.4481829
252 | 108 | 1090.8 | 774 | 141.4285714 | 56.57142857 | 16.26 | 42.43 | 82.73571429 | 8 | 38.46857143 | 18.10285714 | 0 | 14.4 | 129.8442857 | 0 | 25 | 1 | 30 | 128.2282971
252 | 108 | 1090.8 | 774 | 154.2857143 | 61.71428571 | 17.74 | 46.29 | 90.25714286 | 8 | 41.96571429 | 19.74857143 | 0 | 14.4 | 140.8628571 | 0 | 25 | 1 | 30 | 136.0084114
294 | 126 | 966 | 810.6 | 135 | 54 | 15.53 | 40.5 | 78.975 | 8 | 36.72 | 17.28 | 0 | 16.8 | 125.775 | 0 | 25 | 1 | 30 | 129.53088
294 | 126 | 966 | 810.6 | 150 | 60 | 17.25 | 45 | 87.75 | 8 | 40.8 | 19.2 | 0 | 16.8 | 138.63 | 0 | 25 | 1 | 30 | 138.60768
294 | 126 | 966 | 810.6 | 165 | 66 | 18.98 | 49.5 | 96.525 | 8 | 44.88 | 21.12 | 0 | 16.8 | 151.485 | 0 | 25 | 1 | 30 | 147.68448
294 | 126 | 966 | 810.6 | 180 | 72 | 20.7 | 54 | 105.3 | 8 | 48.96 | 23.04 | 0 | 16.8 | 164.34 | 0 | 25 | 1 | 30 | 156.76128
315 | 135 | 972 | 760.5 | 144.6428571 | 57.85714286 | 16.63 | 43.39 | 84.61607143 | 8 | 39.34285714 | 18.51428571 | 0 | 18 | 134.7589286 | 0 | 25 | 1 | 30 | 137.9622857
315 | 135 | 972 | 760.5 | 160.7142857 | 64.28571429 | 18.48 | 48.21 | 94.01785714 | 8 | 43.71428571 | 20.57142857 | 0 | 18 | 148.5321429 | 0 | 25 | 1 | 30 | 147.6874286
315 | 135 | 972 | 760.5 | 176.7857143 | 70.71428571 | 20.33 | 53.04 | 103.4196429 | 8 | 48.08571429 | 22.62857143 | 0 | 18 | 162.3053571 | 0 | 25 | 1 | 30 | 157.4125714
315 | 135 | 972 | 760.5 | 192.8571429 | 77.14285714 | 22.18 | 57.86 | 112.8214286 | 8 | 52.45714286 | 24.68571429 | 0 | 18 | 176.0785714 | 0 | 25 | 1 | 30 | 167.1377143
216 | 144 | 1090.8 | 774 | 115.7142857 | 46.28571429 | 13.31 | 34.71 | 67.69285714 | 8 | 31.47428571 | 14.81142857 | 0 | 14.4 | 107.8071429 | 0 | 25 | 1 | 30 | 114.3960686
216 | 144 | 1090.8 | 774 | 128.5714286 | 51.42857143 | 14.79 | 38.57 | 75.21428571 | 8 | 34.97142857 | 16.45714286 | 0 | 14.4 | 118.8257143 | 0 | 25 | 1 | 30 | 122.1761829
216 | 144 | 1090.8 | 774 | 141.4285714 | 56.57142857 | 16.26 | 42.43 | 82.73571429 | 8 | 38.46857143 | 18.10285714 | 0 | 14.4 | 129.8442857 | 0 | 25 | 1 | 30 | 129.9562971
216 | 144 | 1090.8 | 774 | 154.2857143 | 61.71428571 | 17.74 | 46.29 | 90.25714286 | 8 | 41.96571429 | 19.74857143 | 0 | 14.4 | 140.8628571 | 0 | 25 | 1 | 30 | 137.7364114
252 | 168 | 966 | 810.6 | 135 | 54 | 15.53 | 40.5 | 78.975 | 8 | 36.72 | 17.28 | 0 | 16.8 | 125.775 | 0 | 25 | 1 | 30 | 131.54688
252 | 168 | 966 | 810.6 | 150 | 60 | 17.25 | 45 | 87.75 | 8 | 40.8 | 19.2 | 0 | 16.8 | 138.63 | 0 | 25 | 1 | 30 | 140.62368
252 | 168 | 966 | 810.6 | 165 | 66 | 18.98 | 49.5 | 96.525 | 8 | 44.88 | 21.12 | 0 | 16.8 | 151.485 | 0 | 25 | 1 | 30 | 149.70048
252 | 168 | 966 | 810.6 | 180 | 72 | 20.7 | 54 | 105.3 | 8 | 48.96 | 23.04 | 0 | 16.8 | 164.34 | 0 | 25 | 1 | 30 | 158.77728
270 | 180 | 972 | 760.5 | 144.6428571 | 57.85714286 | 16.63 | 43.39 | 84.61607143 | 8 | 39.34285714 | 18.51428571 | 0 | 18 | 134.7589286 | 0 | 25 | 1 | 30 | 140.1222857
270 | 180 | 972 | 760.5 | 160.7142857 | 64.28571429 | 18.48 | 48.21 | 94.01785714 | 8 | 43.71428571 | 20.57142857 | 0 | 18 | 148.5321429 | 0 | 25 | 1 | 30 | 149.8474286
270 | 180 | 972 | 760.5 | 176.7857143 | 70.71428571 | 20.33 | 53.04 | 103.4196429 | 8 | 48.08571429 | 22.62857143 | 0 | 18 | 162.3053571 | 0 | 25 | 1 | 30 | 159.5725714
270 | 180 | 972 | 760.5 | 192.8571429 | 77.14285714 | 22.18 | 57.86 | 112.8214286 | 8 | 52.45714286 | 24.68571429 | 0 | 18 | 176.0785714 | 0 | 25 | 1 | 30 | 169.2977143
180 | 180 | 1090.8 | 774 | 115.7142857 | 46.28571429 | 13.31 | 34.71 | 67.69285714 | 8 | 31.47428571 | 14.81142857 | 0 | 14.4 | 107.8071429 | 0 | 25 | 1 | 30 | 116.1240686
180 | 180 | 1090.8 | 774 | 128.5714286 | 51.42857143 | 14.79 | 38.57 | 75.21428571 | 8 | 34.97142857 | 16.45714286 | 0 | 14.4 | 118.8257143 | 0 | 25 | 1 | 30 | 123.9041829
180 | 180 | 1090.8 | 774 | 141.4285714 | 56.57142857 | 16.26 | 42.43 | 82.73571429 | 8 | 38.46857143 | 18.10285714 | 0 | 14.4 | 129.8442857 | 0 | 25 | 1 | 30 | 131.6842971
180 | 180 | 1090.8 | 774 | 154.2857143 | 61.71428571 | 17.74 | 46.29 | 90.25714286 | 8 | 41.96571429 | 19.74857143 | 0 | 14.4 | 140.8628571 | 0 | 25 | 1 | 30 | 139.4644114
210 | 210 | 966 | 810.6 | 135 | 54 | 15.53 | 40.5 | 78.975 | 8 | 36.72 | 17.28 | 0 | 16.8 | 125.775 | 0 | 25 | 1 | 30 | 133.56288
210 | 210 | 966 | 810.6 | 150 | 60 | 17.25 | 45 | 87.75 | 8 | 40.8 | 19.2 | 0 | 16.8 | 138.63 | 0 | 25 | 1 | 30 | 142.63968
210 | 210 | 966 | 810.6 | 165 | 66 | 18.98 | 49.5 | 96.525 | 8 | 44.88 | 21.12 | 0 | 16.8 | 151.485 | 0 | 25 | 1 | 30 | 151.71648
210 | 210 | 966 | 810.6 | 180 | 72 | 20.7 | 54 | 105.3 | 8 | 48.96 | 23.04 | 0 | 16.8 | 164.34 | 0 | 25 | 1 | 30 | 160.79328
225 | 225 | 972 | 760.5 | 144.6428571 | 57.85714286 | 16.63 | 43.39 | 84.61607143 | 8 | 39.34285714 | 18.51428571 | 0 | 18 | 134.7589286 | 0 | 25 | 1 | 30 | 142.2822857
225 | 225 | 972 | 760.5 | 160.7142857 | 64.28571429 | 18.48 | 48.21 | 94.01785714 | 8 | 43.71428571 | 20.57142857 | 0 | 18 | 148.5321429 | 0 | 25 | 1 | 30 | 152.0074286
225 | 225 | 972 | 760.5 | 176.7857143 | 70.71428571 | 20.33 | 53.04 | 103.4196429 | 8 | 48.08571429 | 22.62857143 | 0 | 18 | 162.3053571 | 0 | 25 | 1 | 30 | 161.7325714
225 | 225 | 972 | 760.5 | 192.8571429 | 77.14285714 | 22.18 | 57.86 | 112.8214286 | 8 | 52.45714286 | 24.68571429 | 0 | 18 | 176.0785714 | 0 | 25 | 1 | 30 | 171.4577143
252 | 108 | 1090.8 | 774 | 115.7142857 | 46.28571429 | 13.31 | 34.71 | 67.69285714 | 8 | 31.47428571 | 14.81142857 | 0 | 14.4 | 107.8071429 | 1 | 60 | 1 | 30 | 135.1264019
252 | 108 | 1090.8 | 774 | 128.5714286 | 51.42857143 | 14.79 | 38.57 | 75.21428571 | 8 | 34.97142857 | 16.45714286 | 0 | 14.4 | 118.8257143 | 1 | 60 | 1 | 30 | 142.9065162
252 | 108 | 1090.8 | 774 | 141.4285714 | 56.57142857 | 16.26 | 42.43 | 82.73571429 | 8 | 38.46857143 | 18.10285714 | 0 | 14.4 | 129.8442857 | 1 | 60 | 1 | 30 | 150.6866305
252 | 108 | 1090.8 | 774 | 154.2857143 | 61.71428571 | 17.74 | 46.29 | 90.25714286 | 8 | 41.96571429 | 19.74857143 | 0 | 14.4 | 140.8628571 | 1 | 60 | 1 | 30 | 158.4667448
294 | 126 | 966 | 810.6 | 135 | 54 | 15.53 | 40.5 | 78.975 | 8 | 36.72 | 17.28 | 0 | 16.8 | 125.775 | 1 | 60 | 1 | 30 | 151.9892133
294 | 126 | 966 | 810.6 | 150 | 60 | 17.25 | 45 | 87.75 | 8 | 40.8 | 19.2 | 0 | 16.8 | 138.63 | 1 | 60 | 1 | 30 | 161.0660133
294 | 126 | 966 | 810.6 | 165 | 66 | 18.98 | 49.5 | 96.525 | 8 | 44.88 | 21.12 | 0 | 16.8 | 151.485 | 1 | 60 | 1 | 30 | 170.1428133
294 | 126 | 966 | 810.6 | 180 | 72 | 20.7 | 54 | 105.3 | 8 | 48.96 | 23.04 | 0 | 16.8 | 164.34 | 1 | 60 | 1 | 30 | 179.2196133
315 | 135 | 972 | 760.5 | 144.6428571 | 57.85714286 | 16.63 | 43.39 | 84.61607143 | 8 | 39.34285714 | 18.51428571 | 0 | 18 | 134.7589286 | 1 | 60 | 1 | 30 | 160.420619
315 | 135 | 972 | 760.5 | 160.7142857 | 64.28571429 | 18.48 | 48.21 | 94.01785714 | 8 | 43.71428571 | 20.57142857 | 0 | 18 | 148.5321429 | 1 | 60 | 1 | 30 | 170.1457619
315 | 135 | 972 | 760.5 | 176.7857143 | 70.71428571 | 20.33 | 53.04 | 103.4196429 | 8 | 48.08571429 | 22.62857143 | 0 | 18 | 162.3053571 | 1 | 60 | 1 | 30 | 179.8709048
315 | 135 | 972 | 760.5 | 192.8571429 | 77.14285714 | 22.18 | 57.86 | 112.8214286 | 8 | 52.45714286 | 24.68571429 | 0 | 18 | 176.0785714 | 1 | 60 | 1 | 30 | 189.5960476
216 | 144 | 1090.8 | 774 | 115.7142857 | 46.28571429 | 13.31 | 34.71 | 67.69285714 | 8 | 31.47428571 | 14.81142857 | 0 | 14.4 | 107.8071429 | 1 | 60 | 1 | 30 | 136.8544019
216 | 144 | 1090.8 | 774 | 128.5714286 | 51.42857143 | 14.79 | 38.57 | 75.21428571 | 8 | 34.97142857 | 16.45714286 | 0 | 14.4 | 118.8257143 | 1 | 60 | 1 | 30 | 144.6345162
216 | 144 | 1090.8 | 774 | 141.4285714 | 56.57142857 | 16.26 | 42.43 | 82.73571429 | 8 | 38.46857143 | 18.10285714 | 0 | 14.4 | 129.8442857 | 1 | 60 | 1 | 30 | 152.4146305
216 | 144 | 1090.8 | 774 | 154.2857143 | 61.71428571 | 17.74 | 46.29 | 90.25714286 | 8 | 41.96571429 | 19.74857143 | 0 | 14.4 | 140.8628571 | 1 | 60 | 1 | 30 | 160.1947448
252 | 168 | 966 | 810.6 | 135 | 54 | 15.53 | 40.5 | 78.975 | 8 | 36.72 | 17.28 | 0 | 16.8 | 125.775 | 1 | 60 | 1 | 30 | 154.0052133
252 | 168 | 966 | 810.6 | 150 | 60 | 17.25 | 45 | 87.75 | 8 | 40.8 | 19.2 | 0 | 16.8 | 138.63 | 1 | 60 | 1 | 30 | 163.0820133
252 | 168 | 966 | 810.6 | 165 | 66 | 18.98 | 49.5 | 96.525 | 8 | 44.88 | 21.12 | 0 | 16.8 | 151.485 | 1 | 60 | 1 | 30 | 172.1588133
252 | 168 | 966 | 810.6 | 180 | 72 | 20.7 | 54 | 105.3 | 8 | 48.96 | 23.04 | 0 | 16.8 | 164.34 | 1 | 60 | 1 | 30 | 181.2356133
270 | 180 | 972 | 760.5 | 144.6428571 | 57.85714286 | 16.63 | 43.39 | 84.61607143 | 8 | 39.34285714 | 18.51428571 | 0 | 18 | 134.7589286 | 1 | 60 | 1 | 30 | 162.580619
270 | 180 | 972 | 760.5 | 160.7142857 | 64.28571429 | 18.48 | 48.21 | 94.01785714 | 8 | 43.71428571 | 20.57142857 | 0 | 18 | 148.5321429 | 1 | 60 | 1 | 30 | 172.3057619
270 | 180 | 972 | 760.5 | 176.7857143 | 70.71428571 | 20.33 | 53.04 | 103.4196429 | 8 | 48.08571429 | 22.62857143 | 0 | 18 | 162.3053571 | 1 | 60 | 1 | 30 | 182.0309048
270 | 180 | 972 | 760.5 | 192.8571429 | 77.14285714 | 22.18 | 57.86 | 112.8214286 | 8 | 52.45714286 | 24.68571429 | 0 | 18 | 176.0785714 | 1 | 60 | 1 | 30 | 191.7560476
180 | 180 | 1090.8 | 774 | 115.7142857 | 46.28571429 | 13.31 | 34.71 | 67.69285714 | 8 | 31.47428571 | 14.81142857 | 0 | 14.4 | 107.8071429 | 1 | 60 | 1 | 30 | 138.5824019
180 | 180 | 1090.8 | 774 | 128.5714286 | 51.42857143 | 14.79 | 38.57 | 75.21428571 | 8 | 34.97142857 | 16.45714286 | 0 | 14.4 | 118.8257143 | 1 | 60 | 1 | 30 | 146.3625162
180 | 180 | 1090.8 | 774 | 141.4285714 | 56.57142857 | 16.26 | 42.43 | 82.73571429 | 8 | 38.46857143 | 18.10285714 | 0 | 14.4 | 129.8442857 | 1 | 60 | 1 | 30 | 154.1426305
180 | 180 | 1090.8 | 774 | 154.2857143 | 61.71428571 | 17.74 | 46.29 | 90.25714286 | 8 | 41.96571429 | 19.74857143 | 0 | 14.4 | 140.8628571 | 1 | 60 | 1 | 30 | 161.9227448
210 | 210 | 966 | 810.6 | 135 | 54 | 15.53 | 40.5 | 78.975 | 8 | 36.72 | 17.28 | 0 | 16.8 | 125.775 | 1 | 60 | 1 | 30 | 156.0212133
210 | 210 | 966 | 810.6 | 150 | 60 | 17.25 | 45 | 87.75 | 8 | 40.8 | 19.2 | 0 | 16.8 | 138.63 | 1 | 60 | 1 | 30 | 165.0980133
210 | 210 | 966 | 810.6 | 165 | 66 | 18.98 | 49.5 | 96.525 | 8 | 44.88 | 21.12 | 0 | 16.8 | 151.485 | 1 | 60 | 1 | 30 | 174.1748133
210 | 210 | 966 | 810.6 | 180 | 72 | 20.7 | 54 | 105.3 | 8 | 48.96 | 23.04 | 0 | 16.8 | 164.34 | 1 | 60 | 1 | 30 | 183.2516133
225 | 225 | 972 | 760.5 | 144.6428571 | 57.85714286 | 16.63 | 43.39 | 84.61607143 | 8 | 39.34285714 | 18.51428571 | 0 | 18 | 134.7589286 | 1 | 60 | 1 | 30 | 164.740619
225 | 225 | 972 | 760.5 | 160.7142857 | 64.28571429 | 18.48 | 48.21 | 94.01785714 | 8 | 43.71428571 | 20.57142857 | 0 | 18 | 148.5321429 | 1 | 60 | 1 | 30 | 174.4657619
225 | 225 | 972 | 760.5 | 176.7857143 | 70.71428571 | 20.33 | 53.04 | 103.4196429 | 8 | 48.08571429 | 22.62857143 | 0 | 18 | 162.3053571 | 1 | 60 | 1 | 30 | 184.1909048
225 | 225 | 972 | 760.5 | 192.8571429 | 77.14285714 | 22.18 | 57.86 | 112.8214286 | 8 | 52.45714286 | 24.68571429 | 0 | 18 | 176.0785714 | 1 | 60 | 1 | 30 | 193.9160476
252 | 108 | 1090.844597 | 773.9554032 | 115.7142857 | 46.28571429 | 13.31 | 34.71 | 67.69285714 | 8 | 31.47428571 | 14.81142857 | 0 | 14.4 | 107.8071429 | 0 | 25 | 1 | 30 | 112.6680686
259 | 111 | 1081.558448 | 775.8415522 | 118.9285714 | 47.57142857 | 13.68 | 35.68 | 69.57321429 | 8 | 32.34857143 | 15.22285714 | 0 | 14.8 | 110.8017857 | 0 | 25 | 1 | 30 | 115.5135771
266 | 114 | 1070.455144 | 776.3448564 | 122.1428571 | 48.85714286 | 14.05 | 36.64 | 71.45357143 | 8 | 33.22285714 | 15.63428571 | 0 | 15.2 | 113.7964286 | 0 | 25 | 1 | 30 | 118.3437257
273 | 117 | 1057.564014 | 775.435986 | 125.3571429 | 50.14285714 | 14.42 | 37.61 | 73.33392857 | 8 | 34.09714286 | 16.04571429 | 0 | 15.6 | 116.7910714 | 0 | 25 | 1 | 30 | 121.1585143
280 | 120 | 1043.045024 | 772.954976 | 128.5714286 | 51.42857143 | 14.79 | 38.57 | 75.21428571 | 8 | 34.97142857 | 16.45714286 | 0 | 16 | 119.7857143 | 0 | 25 | 1 | 30 | 123.9579429
287 | 123 | 1026.649881 | 769.150119 | 131.7857143 | 52.71428571 | 15.16 | 39.54 | 77.09464286 | 8 | 35.84571429 | 16.86857143 | 0 | 16.4 | 122.7803571 | 0 | 25 | 1 | 30 | 126.7420114
294 | 126 | 1010.929815 | 765.670185 | 135 | 54 | 15.53 | 40.5 | 78.975 | 8 | 36.72 | 17.28 | 0 | 16.8 | 125.775 | 0 | 25 | 1 | 30 | 129.53088
301 | 129 | 967.961046 | 795.038954 | 138.2142857 | 55.28571429 | 15.89 | 41.46 | 80.85535714 | 8 | 37.59428571 | 17.69142857 | 0 | 17.2 | 128.7696429 | 0 | 25 | 1 | 30 | 132.3466286
308 | 132 | 969.4600256 | 777.3399744 | 141.4285714 | 56.57142857 | 16.26 | 42.43 | 82.73571429 | 8 | 38.46857143 | 18.10285714 | 0 | 17.6 | 131.7642857 | 0 | 25 | 1 | 30 | 135.1498971
315 | 135 | 971.9619525 | 760.5380475 | 144.6428571 | 57.85714286 | 16.63 | 43.39 | 84.61607143 | 8 | 39.34285714 | 18.51428571 | 0 | 18 | 134.7589286 | 0 | 25 | 1 | 30 | 137.9622857
216 | 144 | 1090.844597 | 773.9554032 | 115.7142857 | 46.28571429 | 13.31 | 34.71 | 67.69285714 | 8 | 31.47428571 | 14.81142857 | 0 | 14.4 | 107.8071429 | 0 | 25 | 1 | 30 | 114.3960686
222 | 148 | 1081.558448 | 775.8415522 | 118.9285714 | 47.57142857 | 13.68 | 35.68 | 69.57321429 | 8 | 32.34857143 | 15.22285714 | 0 | 14.8 | 110.8017857 | 0 | 25 | 1 | 30 | 117.2895771
228 | 152 | 1070.455144 | 776.3448564 | 122.1428571 | 48.85714286 | 14.05 | 36.64 | 71.45357143 | 8 | 33.22285714 | 15.63428571 | 0 | 15.2 | 113.7964286 | 0 | 25 | 1 | 30 | 120.1677257
234 | 156 | 1057.564014 | 775.435986 | 125.3571429 | 50.14285714 | 14.42 | 37.61 | 73.33392857 | 8 | 34.09714286 | 16.04571429 | 0 | 15.6 | 116.7910714 | 0 | 25 | 1 | 30 | 123.0305143
240 | 160 | 1043.045024 | 772.954976 | 128.5714286 | 51.42857143 | 14.79 | 38.57 | 75.21428571 | 8 | 34.97142857 | 16.45714286 | 0 | 16 | 119.7857143 | 0 | 25 | 1 | 30 | 125.8779429
246 | 164 | 1026.649881 | 769.150119 | 131.7857143 | 52.71428571 | 15.16 | 39.54 | 77.09464286 | 8 | 35.84571429 | 16.86857143 | 0 | 16.4 | 122.7803571 | 0 | 25 | 1 | 30 | 128.7100114
252 | 168 | 1010.929815 | 765.670185 | 135 | 54 | 15.53 | 40.5 | 78.975 | 8 | 36.72 | 17.28 | 0 | 16.8 | 125.775 | 0 | 25 | 1 | 30 | 131.54688
258 | 172 | 967.961046 | 795.038954 | 138.2142857 | 55.28571429 | 15.89 | 41.46 | 80.85535714 | 8 | 37.59428571 | 17.69142857 | 0 | 17.2 | 128.7696429 | 0 | 25 | 1 | 30 | 134.4106286
264 | 176 | 969.4600256 | 777.3399744 | 141.4285714 | 56.57142857 | 16.26 | 42.43 | 82.73571429 | 8 | 38.46857143 | 18.10285714 | 0 | 17.6 | 131.7642857 | 0 | 25 | 1 | 30 | 137.2618971
270 | 180 | 971.9619525 | 760.5380475 | 144.6428571 | 57.85714286 | 16.63 | 43.39 | 84.61607143 | 8 | 39.34285714 | 18.51428571 | 0 | 18 | 134.7589286 | 0 | 25 | 1 | 30 | 140.1222857
180 | 180 | 1090.844597 | 773.9554032 | 115.7142857 | 46.28571429 | 13.31 | 34.71 | 67.69285714 | 8 | 31.47428571 | 14.81142857 | 0 | 14.4 | 107.8071429 | 0 | 25 | 1 | 30 | 116.1240686
185 | 185 | 1081.558448 | 775.8415522 | 118.9285714 | 47.57142857 | 13.68 | 35.68 | 69.57321429 | 8 | 32.34857143 | 15.22285714 | 0 | 14.8 | 110.8017857 | 0 | 25 | 1 | 30 | 119.0655771
190 | 190 | 1070.455144 | 776.3448564 | 122.1428571 | 48.85714286 | 14.05 | 36.64 | 71.45357143 | 8 | 33.22285714 | 15.63428571 | 0 | 15.2 | 113.7964286 | 0 | 25 | 1 | 30 | 121.9917257
195 | 195 | 1057.564014 | 775.435986 | 125.3571429 | 50.14285714 | 14.42 | 37.61 | 73.33392857 | 8 | 34.09714286 | 16.04571429 | 0 | 15.6 | 116.7910714 | 0 | 25 | 1 | 30 | 124.9025143
200 | 200 | 1043.045024 | 772.954976 | 128.5714286 | 51.42857143 | 14.79 | 38.57 | 75.21428571 | 8 | 34.97142857 | 16.45714286 | 0 | 16 | 119.7857143 | 0 | 25 | 1 | 30 | 127.7979429
205 | 205 | 1026.649881 | 769.150119 | 131.7857143 | 52.71428571 | 15.16 | 39.54 | 77.09464286 | 8 | 35.84571429 | 16.86857143 | 0 | 16.4 | 122.7803571 | 0 | 25 | 1 | 30 | 130.6780114
210 | 210 | 1010.929815 | 765.670185 | 135 | 54 | 15.53 | 40.5 | 78.975 | 8 | 36.72 | 17.28 | 0 | 16.8 | 125.775 | 0 | 25 | 1 | 30 | 133.56288
215 | 215 | 967.961046 | 795.038954 | 138.2142857 | 55.28571429 | 15.89 | 41.46 | 80.85535714 | 8 | 37.59428571 | 17.69142857 | 0 | 17.2 | 128.7696429 | 0 | 25 | 1 | 30 | 136.4746286
220 | 220 | 969.4600256 | 777.3399744 | 141.4285714 | 56.57142857 | 16.26 | 42.43 | 82.73571429 | 8 | 38.46857143 | 18.10285714 | 0 | 17.6 | 131.7642857 | 0 | 25 | 1 | 30 | 139.3738971
225 | 225 | 971.9619525 | 760.5380475 | 144.6428571 | 57.85714286 | 16.63 | 43.39 | 84.61607143 | 8 | 39.34285714 | 18.51428571 | 0 | 18 | 134.7589286 | 0 | 25 | 1 | 30 | 142.2822857
252 | 108 | 1090.844597 | 773.9554032 | 128.5714286 | 51.42857143 | 14.79 | 38.57 | 75.21428571 | 8 | 34.97142857 | 16.45714286 | 0 | 14.4 | 118.8257143 | 0 | 25 | 1 | 30 | 120.4481829
259 | 111 | 1081.558448 | 775.8415522 | 132.1428571 | 52.85714286 | 15.2 | 39.64 | 77.30357143 | 8 | 35.94285714 | 16.91428571 | 0 | 14.8 | 122.1264286 | 0 | 25 | 1 | 30 | 123.5098057
266 | 114 | 1070.455144 | 776.3448564 | 135.7142857 | 54.28571429 | 15.61 | 40.71 | 79.39285714 | 8 | 36.91428571 | 17.37142857 | 0 | 15.2 | 125.4271429 | 0 | 25 | 1 | 30 | 126.5560686
273 | 117 | 1057.564014 | 775.435986 | 139.2857143 | 55.71428571 | 16.02 | 41.79 | 81.48214286 | 8 | 37.88571429 | 17.82857143 | 0 | 15.6 | 128.7278571 | 0 | 25 | 1 | 30 | 129.5869714
280 | 120 | 1043.045024 | 772.954976 | 142.8571429 | 57.14285714 | 16.43 | 42.86 | 83.57142857 | 8 | 38.85714286 | 18.28571429 | 0 | 16 | 132.0285714 | 0 | 25 | 1 | 30 | 132.6025143
287 | 123 | 1026.649881 | 769.150119 | 146.4285714 | 58.57142857 | 16.84 | 43.93 | 85.66071429 | 8 | 39.82857143 | 18.74285714 | 0 | 16.4 | 135.3292857 | 0 | 25 | 1 | 30 | 135.6026971
294 | 126 | 1010.929815 | 765.670185 | 150 | 60 | 17.25 | 45 | 87.75 | 8 | 40.8 | 19.2 | 0 | 16.8 | 138.63 | 0 | 25 | 1 | 30 | 138.60768
301 | 129 | 967.961046 | 795.038954 | 153.5714286 | 61.42857143 | 17.66 | 46.07 | 89.83928571 | 8 | 41.77142857 | 19.65714286 | 0 | 17.2 | 141.9307143 | 0 | 25 | 1 | 30 | 141.6395429
308 | 132 | 969.4600256 | 777.3399744 | 157.1428571 | 62.85714286 | 18.07 | 47.14 | 91.92857143 | 8 | 42.74285714 | 20.11428571 | 0 | 17.6 | 145.2314286 | 0 | 25 | 1 | 30 | 144.6589257
315 | 135 | 971.9619525 | 760.5380475 | 160.7142857 | 64.28571429 | 18.48 | 48.21 | 94.01785714 | 8 | 43.71428571 | 20.57142857 | 0 | 18 | 148.5321429 | 0 | 25 | 1 | 30 | 147.6874286
216 | 144 | 1090.844597 | 773.9554032 | 128.5714286 | 51.42857143 | 14.79 | 38.57 | 75.21428571 | 8 | 34.97142857 | 16.45714286 | 0 | 14.4 | 118.8257143 | 0 | 25 | 1 | 30 | 122.1761829
222 | 148 | 1081.558448 | 775.8415522 | 132.1428571 | 52.85714286 | 15.2 | 39.64 | 77.30357143 | 8 | 35.94285714 | 16.91428571 | 0 | 14.8 | 122.1264286 | 0 | 25 | 1 | 30 | 125.2858057
228 | 152 | 1070.455144 | 776.3448564 | 135.7142857 | 54.28571429 | 15.61 | 40.71 | 79.39285714 | 8 | 36.91428571 | 17.37142857 | 0 | 15.2 | 125.4271429 | 0 | 25 | 1 | 30 | 128.3800686
234 | 156 | 1057.564014 | 775.435986 | 139.2857143 | 55.71428571 | 16.02 | 41.79 | 81.48214286 | 8 | 37.88571429 | 17.82857143 | 0 | 15.6 | 128.7278571 | 0 | 25 | 1 | 30 | 131.4589714
240 | 160 | 1043.045024 | 772.954976 | 142.8571429 | 57.14285714 | 16.43 | 42.86 | 83.57142857 | 8 | 38.85714286 | 18.28571429 | 0 | 16 | 132.0285714 | 0 | 25 | 1 | 30 | 134.5225143
246 | 164 | 1026.649881 | 769.150119 | 146.4285714 | 58.57142857 | 16.84 | 43.93 | 85.66071429 | 8 | 39.82857143 | 18.74285714 | 0 | 16.4 | 135.3292857 | 0 | 25 | 1 | 30 | 137.5706971
252 | 168 | 1010.929815 | 765.670185 | 150 | 60 | 17.25 | 45 | 87.75 | 8 | 40.8 | 19.2 | 0 | 16.8 | 138.63 | 0 | 25 | 1 | 30 | 140.62368
258 | 172 | 967.961046 | 795.038954 | 153.5714286 | 61.42857143 | 17.66 | 46.07 | 89.83928571 | 8 | 41.77142857 | 19.65714286 | 0 | 17.2 | 141.9307143 | 0 | 25 | 1 | 30 | 143.7035429
264 | 176 | 969.4600256 | 777.3399744 | 157.1428571 | 62.85714286 | 18.07 | 47.14 | 91.92857143 | 8 | 42.74285714 | 20.11428571 | 0 | 17.6 | 145.2314286 | 0 | 25 | 1 | 30 | 146.7709257
270 | 180 | 971.9619525 | 760.5380475 | 160.7142857 | 64.28571429 | 18.48 | 48.21 | 94.01785714 | 8 | 43.71428571 | 20.57142857 | 0 | 18 | 148.5321429 | 0 | 25 | 1 | 30 | 149.8474286
180 | 180 | 1090.844597 | 773.9554032 | 128.5714286 | 51.42857143 | 14.79 | 38.57 | 75.21428571 | 8 | 34.97142857 | 16.45714286 | 0 | 14.4 | 118.8257143 | 0 | 25 | 1 | 30 | 123.9041829
185 | 185 | 1081.558448 | 775.8415522 | 132.1428571 | 52.85714286 | 15.2 | 39.64 | 77.30357143 | 8 | 35.94285714 | 16.91428571 | 0 | 14.8 | 122.1264286 | 0 | 25 | 1 | 30 | 127.0618057
190 | 190 | 1070.455144 | 776.3448564 | 135.7142857 | 54.28571429 | 15.61 | 40.71 | 79.39285714 | 8 | 36.91428571 | 17.37142857 | 0 | 15.2 | 125.4271429 | 0 | 25 | 1 | 30 | 130.2040686
195 | 195 | 1057.564014 | 775.435986 | 139.2857143 | 55.71428571 | 16.02 | 41.79 | 81.48214286 | 8 | 37.88571429 | 17.82857143 | 0 | 15.6 | 128.7278571 | 0 | 25 | 1 | 30 | 133.3309714
200 | 200 | 1043.045024 | 772.954976 | 142.8571429 | 57.14285714 | 16.43 | 42.86 | 83.57142857 | 8 | 38.85714286 | 18.28571429 | 0 | 16 | 132.0285714 | 0 | 25 | 1 | 30 | 136.4425143
205 | 205 | 1026.649881 | 769.150119 | 146.4285714 | 58.57142857 | 16.84 | 43.93 | 85.66071429 | 8 | 39.82857143 | 18.74285714 | 0 | 16.4 | 135.3292857 | 0 | 25 | 1 | 30 | 139.5386971
210 | 210 | 1010.929815 | 765.670185 | 150 | 60 | 17.25 | 45 | 87.75 | 8 | 40.8 | 19.2 | 0 | 16.8 | 138.63 | 0 | 25 | 1 | 30 | 142.63968
215 | 215 | 967.961046 | 795.038954 | 153.5714286 | 61.42857143 | 17.66 | 46.07 | 89.83928571 | 8 | 41.77142857 | 19.65714286 | 0 | 17.2 | 141.9307143 | 0 | 25 | 1 | 30 | 145.7675429
220 | 220 | 969.4600256 | 777.3399744 | 157.1428571 | 62.85714286 | 18.07 | 47.14 | 91.92857143 | 8 | 42.74285714 | 20.11428571 | 0 | 17.6 | 145.2314286 | 0 | 25 | 1 | 30 | 148.8829257
225 | 225 | 971.9619525 | 760.5380475 | 160.7142857 | 64.28571429 | 18.48 | 48.21 | 94.01785714 | 8 | 43.71428571 | 20.57142857 | 0 | 18 | 148.5321429 | 0 | 25 | 1 | 30 | 152.0074286
252 | 108 | 1090.844597 | 773.9554032 | 141.4285714 | 56.57142857 | 16.26 | 42.43 | 82.73571429 | 8 | 38.46857143 | 18.10285714 | 0 | 14.4 | 129.8442857 | 0 | 25 | 1 | 30 | 128.2282971
259 | 111 | 1081.558448 | 775.8415522 | 145.3571429 | 58.14285714 | 16.72 | 43.61 | 85.03392857 | 8 | 39.53714286 | 18.60571429 | 0 | 14.8 | 133.4510714 | 0 | 25 | 1 | 30 | 131.5060343
266 | 114 | 1070.455144 | 776.3448564 | 149.2857143 | 59.71428571 | 17.17 | 44.79 | 87.33214286 | 8 | 40.60571429 | 19.10857143 | 0 | 15.2 | 137.0578571 | 0 | 25 | 1 | 30 | 134.7684114
273 | 117 | 1057.564014 | 775.435986 | 153.2142857 | 61.28571429 | 17.62 | 45.96 | 89.63035714 | 8 | 41.67428571 | 19.61142857 | 0 | 15.6 | 140.6646429 | 0 | 25 | 1 | 30 | 138.0154286
280 | 120 | 1043.045024 | 772.954976 | 157.1428571 | 62.85714286 | 18.07 | 47.14 | 91.92857143 | 8 | 42.74285714 | 20.11428571 | 0 | 16 | 144.2714286 | 0 | 25 | 1 | 30 | 141.2470857
287 | 123 | 1026.649881 | 769.150119 | 161.0714286 | 64.42857143 | 18.52 | 48.32 | 94.22678571 | 8 | 43.81142857 | 20.61714286 | 0 | 16.4 | 147.8782143 | 0 | 25 | 1 | 30 | 144.4633829
294 | 126 | 1010.929815 | 765.670185 | 165 | 66 | 18.98 | 49.5 | 96.525 | 8 | 44.88 | 21.12 | 0 | 16.8 | 151.485 | 0 | 25 | 1 | 30 | 147.68448
301 | 129 | 967.961046 | 795.038954 | 168.9285714 | 67.57142857 | 19.43 | 50.68 | 98.82321429 | 8 | 45.94857143 | 21.62285714 | 0 | 17.2 | 155.0917857 | 0 | 25 | 1 | 30 | 150.9324571
308 | 132 | 969.4600256 | 777.3399744 | 172.8571429 | 69.14285714 | 19.88 | 51.86 | 101.1214286 | 8 | 47.01714286 | 22.12571429 | 0 | 17.6 | 158.6985714 | 0 | 25 | 1 | 30 | 154.1679543
315 | 135 | 971.9619525 | 760.5380475 | 176.7857143 | 70.71428571 | 20.33 | 53.04 | 103.4196429 | 8 | 48.08571429 | 22.62857143 | 0 | 18 | 162.3053571 | 0 | 25 | 1 | 30 | 157.4125714
216 | 144 | 1090.844597 | 773.9554032 | 141.4285714 | 56.57142857 | 16.26 | 42.43 | 82.73571429 | 8 | 38.46857143 | 18.10285714 | 0 | 14.4 | 129.8442857 | 0 | 25 | 1 | 30 | 129.9562971
222 | 148 | 1081.558448 | 775.8415522 | 145.3571429 | 58.14285714 | 16.72 | 43.61 | 85.03392857 | 8 | 39.53714286 | 18.60571429 | 0 | 14.8 | 133.4510714 | 0 | 25 | 1 | 30 | 133.2820343
228 | 152 | 1070.455144 | 776.3448564 | 149.2857143 | 59.71428571 | 17.17 | 44.79 | 87.33214286 | 8 | 40.60571429 | 19.10857143 | 0 | 15.2 | 137.0578571 | 0 | 25 | 1 | 30 | 136.5924114
234 | 156 | 1057.564014 | 775.435986 | 153.2142857 | 61.28571429 | 17.62 | 45.96 | 89.63035714 | 8 | 41.67428571 | 19.61142857 | 0 | 15.6 | 140.6646429 | 0 | 25 | 1 | 30 | 139.8874286
240 | 160 | 1043.045024 | 772.954976 | 157.1428571 | 62.85714286 | 18.07 | 47.14 | 91.92857143 | 8 | 42.74285714 | 20.11428571 | 0 | 16 | 144.2714286 | 0 | 25 | 1 | 30 | 143.1670857
246 | 164 | 1026.649881 | 769.150119 | 161.0714286 | 64.42857143 | 18.52 | 48.32 | 94.22678571 | 8 | 43.81142857 | 20.61714286 | 0 | 16.4 | 147.8782143 | 0 | 25 | 1 | 30 | 146.4313829
252 | 168 | 1010.929815 | 765.670185 | 165 | 66 | 18.98 | 49.5 | 96.525 | 8 | 44.88 | 21.12 | 0 | 16.8 | 151.485 | 0 | 25 | 1 | 30 | 149.70048
258 | 172 | 967.961046 | 795.038954 | 168.9285714 | 67.57142857 | 19.43 | 50.68 | 98.82321429 | 8 | 45.94857143 | 21.62285714 | 0 | 17.2 | 155.0917857 | 0 | 25 | 1 | 30 | 152.9964571
264 | 176 | 969.4600256 | 777.3399744 | 172.8571429 | 69.14285714 | 19.88 | 51.86 | 101.1214286 | 8 | 47.01714286 | 22.12571429 | 0 | 17.6 | 158.6985714 | 0 | 25 | 1 | 30 | 156.2799543
270 | 180 | 971.9619525 | 760.5380475 | 176.7857143 | 70.71428571 | 20.33 | 53.04 | 103.4196429 | 8 | 48.08571429 | 22.62857143 | 0 | 18 | 162.3053571 | 0 | 25 | 1 | 30 | 159.5725714
180 | 180 | 1090.844597 | 773.9554032 | 141.4285714 | 56.57142857 | 16.26 | 42.43 | 82.73571429 | 8 | 38.46857143 | 18.10285714 | 0 | 14.4 | 129.8442857 | 0 | 25 | 1 | 30 | 131.6842971
185 | 185 | 1081.558448 | 775.8415522 | 145.3571429 | 58.14285714 | 16.72 | 43.61 | 85.03392857 | 8 | 39.53714286 | 18.60571429 | 0 | 14.8 | 133.4510714 | 0 | 25 | 1 | 30 | 135.0580343
190 | 190 | 1070.455144 | 776.3448564 | 149.2857143 | 59.71428571 | 17.17 | 44.79 | 87.33214286 | 8 | 40.60571429 | 19.10857143 | 0 | 15.2 | 137.0578571 | 0 | 25 | 1 | 30 | 138.4164114
195 | 195 | 1057.564014 | 775.435986 | 153.2142857 | 61.28571429 | 17.62 | 45.96 | 89.63035714 | 8 | 41.67428571 | 19.61142857 | 0 | 15.6 | 140.6646429 | 0 | 25 | 1 | 30 | 141.7594286
200 | 200 | 1043.045024 | 772.954976 | 157.1428571 | 62.85714286 | 18.07 | 47.14 | 91.92857143 | 8 | 42.74285714 | 20.11428571 | 0 | 16 | 144.2714286 | 0 | 25 | 1 | 30 | 145.0870857
205 | 205 | 1026.649881 | 769.150119 | 161.0714286 | 64.42857143 | 18.52 | 48.32 | 94.22678571 | 8 | 43.81142857 | 20.61714286 | 0 | 16.4 | 147.8782143 | 0 | 25 | 1 | 30 | 148.3993829
210 | 210 | 1010.929815 | 765.670185 | 165 | 66 | 18.98 | 49.5 | 96.525 | 8 | 44.88 | 21.12 | 0 | 16.8 | 151.485 | 0 | 25 | 1 | 30 | 151.71648
215 | 215 | 967.961046 | 795.038954 | 168.9285714 | 67.57142857 | 19.43 | 50.68 | 98.82321429 | 8 | 45.94857143 | 21.62285714 | 0 | 17.2 | 155.0917857 | 0 | 25 | 1 | 30 | 155.0604571
220 | 220 | 969.4600256 | 777.3399744 | 172.8571429 | 69.14285714 | 19.88 | 51.86 | 101.1214286 | 8 | 47.01714286 | 22.12571429 | 0 | 17.6 | 158.6985714 | 0 | 25 | 1 | 30 | 158.3919543
225 | 225 | 971.9619525 | 760.5380475 | 176.7857143 | 70.71428571 | 20.33 | 53.04 | 103.4196429 | 8 | 48.08571429 | 22.62857143 | 0 | 18 | 162.3053571 | 0 | 25 | 1 | 30 | 161.7325714
252 | 108 | 1090.844597 | 773.9554032 | 154.2857143 | 61.71428571 | 17.74 | 46.29 | 90.25714286 | 8 | 41.96571429 | 19.74857143 | 0 | 14.4 | 140.8628571 | 0 | 25 | 1 | 30 | 136.0084114
259 | 111 | 1081.558448 | 775.8415522 | 158.5714286 | 63.42857143 | 18.24 | 47.57 | 92.76428571 | 8 | 43.13142857 | 20.29714286 | 0 | 14.8 | 144.7757143 | 0 | 25 | 1 | 30 | 139.5022629
266 | 114 | 1070.455144 | 776.3448564 | 162.8571429 | 65.14285714 | 18.73 | 48.86 | 95.27142857 | 8 | 44.29714286 | 20.84571429 | 0 | 15.2 | 148.6885714 | 0 | 25 | 1 | 30 | 142.9807543
273 | 117 | 1057.564014 | 775.435986 | 167.1428571 | 66.85714286 | 19.22 | 50.14 | 97.77857143 | 8 | 45.46285714 | 21.39428571 | 0 | 15.6 | 152.6014286 | 0 | 25 | 1 | 30 | 146.4438857
280 | 120 | 1043.045024 | 772.954976 | 171.4285714 | 68.57142857 | 19.71 | 51.43 | 100.2857143 | 8 | 46.62857143 | 21.94285714 | 0 | 16 | 156.5142857 | 0 | 25 | 1 | 30 | 149.8916571
287 | 123 | 1026.649881 | 769.150119 | 175.7142857 | 70.28571429 | 20.21 | 52.71 | 102.7928571 | 8 | 47.79428571 | 22.49142857 | 0 | 16.4 | 160.4271429 | 0 | 25 | 1 | 30 | 153.3240686
294 | 126 | 1010.929815 | 765.670185 | 180 | 72 | 20.7 | 54 | 105.3 | 8 | 48.96 | 23.04 | 0 | 16.8 | 164.34 | 0 | 25 | 1 | 30 | 156.76128
301 | 129 | 967.961046 | 795.038954 | 184.2857143 | 73.71428571 | 21.19 | 55.29 | 107.8071429 | 8 | 50.12571429 | 23.58857143 | 0 | 17.2 | 168.2528571 | 0 | 25 | 1 | 30 | 160.2253714
308 | 132 | 969.4600256 | 777.3399744 | 188.5714286 | 75.42857143 | 21.69 | 56.57 | 110.3142857 | 8 | 51.29142857 | 24.13714286 | 0 | 17.6 | 172.1657143 | 0 | 25 | 1 | 30 | 163.6769829
315 | 135 | 971.9619525 | 760.5380475 | 192.8571429 | 77.14285714 | 22.18 | 57.86 | 112.8214286 | 8 | 52.45714286 | 24.68571429 | 0 | 18 | 176.0785714 | 0 | 25 | 1 | 30 | 167.1377143
216 | 144 | 1090.844597 | 773.9554032 | 154.2857143 | 61.71428571 | 17.74 | 46.29 | 90.25714286 | 8 | 41.96571429 | 19.74857143 | 0 | 14.4 | 140.8628571 | 0 | 25 | 1 | 30 | 137.7364114
222 | 148 | 1081.558448 | 775.8415522 | 158.5714286 | 63.42857143 | 18.24 | 47.57 | 92.76428571 | 8 | 43.13142857 | 20.29714286 | 0 | 14.8 | 144.7757143 | 0 | 25 | 1 | 30 | 141.2782629
228 | 152 | 1070.455144 | 776.3448564 | 162.8571429 | 65.14285714 | 18.73 | 48.86 | 95.27142857 | 8 | 44.29714286 | 20.84571429 | 0 | 15.2 | 148.6885714 | 0 | 25 | 1 | 30 | 144.8047543
234 | 156 | 1057.564014 | 775.435986 | 167.1428571 | 66.85714286 | 19.22 | 50.14 | 97.77857143 | 8 | 45.46285714 | 21.39428571 | 0 | 15.6 | 152.6014286 | 0 | 25 | 1 | 30 | 148.3158857
240 | 160 | 1043.045024 | 772.954976 | 171.4285714 | 68.57142857 | 19.71 | 51.43 | 100.2857143 | 8 | 46.62857143 | 21.94285714 | 0 | 16 | 156.5142857 | 0 | 25 | 1 | 30 | 151.8116571
246 | 164 | 1026.649881 | 769.150119 | 175.7142857 | 70.28571429 | 20.21 | 52.71 | 102.7928571 | 8 | 47.79428571 | 22.49142857 | 0 | 16.4 | 160.4271429 | 0 | 25 | 1 | 30 | 155.2920686
252 | 168 | 1010.929815 | 765.670185 | 180 | 72 | 20.7 | 54 | 105.3 | 8 | 48.96 | 23.04 | 0 | 16.8 | 164.34 | 0 | 25 | 1 | 30 | 158.77728
258 | 172 | 967.961046 | 795.038954 | 184.2857143 | 73.71428571 | 21.19 | 55.29 | 107.8071429 | 8 | 50.12571429 | 23.58857143 | 0 | 17.2 | 168.2528571 | 0 | 25 | 1 | 30 | 162.2893714
264 | 176 | 969.4600256 | 777.3399744 | 188.5714286 | 75.42857143 | 21.69 | 56.57 | 110.3142857 | 8 | 51.29142857 | 24.13714286 | 0 | 17.6 | 172.1657143 | 0 | 25 | 1 | 30 | 165.7889829
270 | 180 | 971.9619525 | 760.5380475 | 192.8571429 | 77.14285714 | 22.18 | 57.86 | 112.8214286 | 8 | 52.45714286 | 24.68571429 | 0 | 18 | 176.0785714 | 0 | 25 | 1 | 30 | 169.2977143
180 | 180 | 1090.844597 | 773.9554032 | 154.2857143 | 61.71428571 | 17.74 | 46.29 | 90.25714286 | 8 | 41.96571429 | 19.74857143 | 0 | 14.4 | 140.8628571 | 0 | 25 | 1 | 30 | 139.4644114
185 | 185 | 1081.558448 | 775.8415522 | 158.5714286 | 63.42857143 | 18.24 | 47.57 | 92.76428571 | 8 | 43.13142857 | 20.29714286 | 0 | 14.8 | 144.7757143 | 0 | 25 | 1 | 30 | 143.0542629
190 | 190 | 1070.455144 | 776.3448564 | 162.8571429 | 65.14285714 | 18.73 | 48.86 | 95.27142857 | 8 | 44.29714286 | 20.84571429 | 0 | 15.2 | 148.6885714 | 0 | 25 | 1 | 30 | 146.6287543
195 | 195 | 1057.564014 | 775.435986 | 167.1428571 | 66.85714286 | 19.22 | 50.14 | 97.77857143 | 8 | 45.46285714 | 21.39428571 | 0 | 15.6 | 152.6014286 | 0 | 25 | 1 | 30 | 150.1878857
200 | 200 | 1043.045024 | 772.954976 | 171.4285714 | 68.57142857 | 19.71 | 51.43 | 100.2857143 | 8 | 46.62857143 | 21.94285714 | 0 | 16 | 156.5142857 | 0 | 25 | 1 | 30 | 153.7316571
205 | 205 | 1026.649881 | 769.150119 | 175.7142857 | 70.28571429 | 20.21 | 52.71 | 102.7928571 | 8 | 47.79428571 | 22.49142857 | 0 | 16.4 | 160.4271429 | 0 | 25 | 1 | 30 | 157.2600686
210 | 210 | 1010.929815 | 765.670185 | 180 | 72 | 20.7 | 54 | 105.3 | 8 | 48.96 | 23.04 | 0 | 16.8 | 164.34 | 0 | 25 | 1 | 30 | 160.79328
215 | 215 | 967.961046 | 795.038954 | 184.2857143 | 73.71428571 | 21.19 | 55.29 | 107.8071429 | 8 | 50.12571429 | 23.58857143 | 0 | 17.2 | 168.2528571 | 0 | 25 | 1 | 30 | 164.3533714
220 | 220 | 969.4600256 | 777.3399744 | 188.5714286 | 75.42857143 | 21.69 | 56.57 | 110.3142857 | 8 | 51.29142857 | 24.13714286 | 0 | 17.6 | 172.1657143 | 0 | 25 | 1 | 30 | 167.9009829
225 | 225 | 971.9619525 | 760.5380475 | 192.8571429 | 77.14285714 | 22.18 | 57.86 | 112.8214286 | 8 | 52.45714286 | 24.68571429 | 0 | 18 | 176.0785714 | 0 | 25 | 1 | 30 | 171.4577143
252 | 108 | 973 | 770 | 113.1428571 | 84.85714286 | 13.01 | 33.94 | 66.18857143 | 8 | 57.70285714 | 27.15428571 | 0 | 14.4 | 132.5314286 | 1 | 60 | 1 | 30 | 157.252619
259 | 111 | 1081 | 776.39 | 116.2857143 | 87.21428571 | 13.37 | 34.89 | 68.02714286 | 8 | 59.30571429 | 27.90857143 | 0 | 14.8 | 136.2128571 | 0 | 25 | 1 | 30 | 138.8552434
216 | 144 | 973 | 770 | 113.1428571 | 84.85714286 | 13.01 | 33.94 | 66.18857143 | 8 | 57.70285714 | 27.15428571 | 0 | 14.4 | 132.5314286 | 1 | 60 | 1 | 30 | 158.980619
240 | 160 | 1042.38 | 773.6 | 137.1428571 | 102.8571429 | 15.77 | 41.14 | 80.22857143 | 8 | 69.94285714 | 32.91428571 | 0 | 16 | 159.7714286 | 0 | 25 | 1 | 30 | 160.4789897
185 | 185 | 1081 | 776.39 | 116.2857143 | 87.21428571 | 13.37 | 34.89 | 68.02714286 | 8 | 59.30571429 | 27.90857143 | 0 | 14.8 | 136.2128571 | 1 | 60 | 1 | 30 | 164.8655768
215 | 215 | 966.12 | 796.87 | 122.8571429 | 92.14285714 | 14.13 | 36.86 | 71.87142857 | 8 | 62.65714286 | 29.48571429 | 0 | 17.2 | 144.8485714 | 0 | 25 | 1 | 30 | 153.5320663
120 | 360 | 552.8 | 810.6 | 160 | 80 | 23.52 | 47.04 | 89.44 | 2 | 73.6 | 6.4 | 131.9 | 0 | 294.94 | 0 | 24 | 1 | 24 | 95.60032
120 | 360 | 550.6 | 807.4 | 171.4 | 68.6 | 25.2 | 50.39 | 95.8126 | 2 | 63.112 | 5.488 | 138.2 | 0 | 297.1246 | 0 | 24 | 1 | 24 | 97.93192
120 | 360 | 549 | 804.9 | 180 | 60 | 26.46 | 52.92 | 100.62 | 2 | 55.2 | 4.8 | 142.9 | 0 | 298.72 | 0 | 24 | 1 | 24 | 99.69072
120 | 360 | 547.7 | 803.1 | 186.7 | 53.4 | 27.44 | 54.89 | 104.3653 | 2 | 49.128 | 4.272 | 146.6 | 0 | 300.0933 | 0 | 24 | 1 | 24 | 101.07672
120 | 360 | 546.6 | 801.5 | 192 | 48 | 28.22 | 56.45 | 107.328 | 2 | 44.16 | 3.84 | 149.5 | 0 | 300.988 | 0 | 24 | 1 | 24 | 102.14448
120 | 360 | 545.8 | 800.3 | 196.4 | 43.7 | 28.87 | 57.74 | 109.7876 | 2 | 40.204 | 3.496 | 151.9 | 0 | 301.8916 | 0 | 24 | 1 | 24 | 103.06012
120 | 360 | 545.8 | 800.3 | 160 | 80 | 23.52 | 47.04 | 89.44 | 4 | 67.2 | 12.8 | 140.4 | 0 | 297.04 | 0 | 24 | 1 | 24 | 107.77328
120 | 360 | 544.6 | 798.6 | 171.4 | 68.6 | 25.2 | 50.39 | 95.8126 | 4 | 57.624 | 10.976 | 145.4 | 0 | 298.8366 | 0 | 24 | 1 | 24 | 108.3704
120 | 360 | 543.7 | 787.2 | 180 | 60 | 26.46 | 52.92 | 100.62 | 4 | 50.4 | 9.6 | 149.3 | 0 | 300.32 | 0 | 24 | 1 | 24 | 108.77232
120 | 360 | 543 | 796.2 | 186.7 | 53.3 | 27.44 | 54.89 | 104.3653 | 4 | 44.772 | 8.528 | 152.2 | 0 | 301.3373 | 0 | 24 | 1 | 24 | 109.17128
120 | 360 | 542.4 | 795.4 | 192 | 48.1 | 28.22 | 56.45 | 107.328 | 4 | 40.404 | 7.696 | 154.6 | 0 | 302.332 | 0 | 24 | 1 | 24 | 109.47928
120 | 360 | 542 | 794.7 | 196.4 | 43.6 | 28.87 | 57.74 | 109.7876 | 4 | 36.624 | 6.976 | 156.5 | 0 | 302.9116 | 0 | 24 | 1 | 24 | 109.6792
120 | 360 | 539.7 | 791.4 | 160 | 80 | 23.52 | 47.04 | 89.44 | 6 | 60.8 | 19.2 | 147.7 | 0 | 297.94 | 0 | 24 | 1 | 24 | 119.95728
120 | 360 | 539.4 | 790.9 | 171.4 | 68.5 | 25.2 | 50.39 | 95.8126 | 6 | 52.06 | 16.44 | 151.7 | 0 | 299.5726 | 0 | 24 | 1 | 24 | 118.77204
120 | 360 | 539.1 | 790.5 | 180 | 60 | 26.46 | 52.92 | 100.62 | 6 | 45.6 | 14.4 | 154.8 | 0 | 301.02 | 0 | 24 | 1 | 24 | 117.95808
120 | 360 | 538.9 | 790.3 | 186.7 | 53.4 | 27.44 | 54.89 | 104.3653 | 6 | 40.584 | 12.816 | 157.1 | 0 | 302.0493 | 0 | 24 | 1 | 24 | 117.3348
120 | 360 | 538.8 | 790 | 192 | 48 | 28.22 | 56.45 | 107.328 | 6 | 36.48 | 11.52 | 159 | 0 | 302.808 | 0 | 24 | 1 | 24 | 116.75904
120 | 360 | 538.7 | 789.8 | 196.4 | 43.6 | 28.87 | 57.74 | 109.7876 | 6 | 33.136 | 10.464 | 150.6 | 0 | 293.5236 | 0 | 24 | 1 | 24 | 116.31936
120 | 360 | 534.4 | 783.5 | 160 | 80 | 23.52 | 47.04 | 89.44 | 8 | 54.4 | 25.6 | 154.2 | 0 | 298.04 | 0 | 24 | 1 | 24 | 132.14992
120 | 360 | 534.8 | 784.2 | 171.4 | 68.6 | 25.2 | 50.39 | 95.8126 | 8 | 46.648 | 21.952 | 157.3 | 0 | 299.7606 | 0 | 24 | 1 | 24 | 129.27328
120 | 360 | 535.1 | 784.6 | 180 | 60 | 26.46 | 52.92 | 100.62 | 8 | 40.8 | 19.2 | 159.6 | 0 | 301.02 | 0 | 24 | 1 | 24 | 127.10256
120 | 360 | 535.4 | 785 | 186.7 | 53.4 | 27.44 | 54.89 | 104.3653 | 8 | 36.312 | 17.088 | 161.4 | 0 | 302.0773 | 0 | 24 | 1 | 24 | 125.47344
120 | 360 | 535.6 | 785.3 | 192 | 48 | 28.22 | 56.45 | 107.328 | 8 | 32.64 | 15.36 | 162.9 | 0 | 302.868 | 0 | 24 | 1 | 24 | 124.07472
120 | 360 | 535.7 | 785.6 | 196.4 | 43.6 | 28.87 | 57.74 | 109.7876 | 8 | 29.648 | 13.952 | 164.1 | 0 | 303.5356 | 0 | 24 | 1 | 24 | 122.96432
120 | 360 | 529.6 | 776.6 | 160 | 80 | 23.52 | 47.04 | 89.44 | 10 | 48 | 32 | 159.9 | 0 | 297.34 | 0 | 24 | 1 | 24 | 144.34976
120 | 360 | 530.7 | 778.2 | 171.4 | 68.6 | 25.2 | 50.39 | 95.8126 | 10 | 41.16 | 27.44 | 162.2 | 0 | 299.1726 | 0 | 24 | 1 | 24 | 139.73432
120 | 360 | 531.6 | 779.4 | 180 | 60 | 26.46 | 52.92 | 100.62 | 10 | 36 | 24 | 163.9 | 0 | 300.52 | 0 | 24 | 1 | 24 | 136.2528
120 | 360 | 532.2 | 780.4 | 186.7 | 53.4 | 27.44 | 54.89 | 104.3653 | 10 | 32.04 | 21.36 | 165.2 | 0 | 301.6053 | 0 | 24 | 1 | 24 | 133.61688
120 | 360 | 532.7 | 781.1 | 192 | 48 | 28.22 | 56.45 | 107.328 | 10 | 28.8 | 19.2 | 166.3 | 0 | 302.428 | 0 | 24 | 1 | 24 | 131.39424
120 | 360 | 533.2 | 781.8 | 196.4 | 43.7 | 28.87 | 57.74 | 109.7876 | 10 | 26.22 | 17.48 | 167.2 | 0 | 303.2076 | 0 | 24 | 1 | 24 | 129.6902
120 | 360 | 525.4 | 770.4 | 160 | 80 | 23.52 | 47.04 | 89.44 | 12 | 41.6 | 38.4 | 165 | 0 | 296.04 | 0 | 24 | 1 | 24 | 156.55584
120 | 360 | 527.1 | 772.9 | 171.4 | 68.6 | 25.2 | 50.39 | 95.8126 | 12 | 35.672 | 32.928 | 166.6 | 0 | 298.0846 | 0 | 24 | 1 | 24 | 150.20112
120 | 360 | 528.4 | 774.8 | 180 | 60 | 26.46 | 52.92 | 100.62 | 12 | 31.2 | 28.8 | 167.7 | 0 | 299.52 | 0 | 24 | 1 | 24 | 145.40736
120 | 360 | 529.4 | 776.2 | 186.7 | 53.4 | 27.44 | 54.89 | 104.3653 | 12 | 27.768 | 25.632 | 168.6 | 0 | 300.7333 | 0 | 24 | 1 | 24 | 141.76416
120 | 360 | 530.2 | 777.4 | 192 | 48 | 28.22 | 56.45 | 107.328 | 12 | 24.96 | 23.04 | 169.4 | 0 | 301.688 | 0 | 24 | 1 | 24 | 138.71808
120 | 360 | 530.8 | 778.4 | 196.4 | 43.7 | 28.87 | 57.74 | 109.7876 | 12 | 22.724 | 20.976 | 170 | 0 | 302.5116 | 0 | 24 | 1 | 24 | 136.3572
427 | 0 | 1276.8 | 547 | 106.75 | 42.7 | 15.69 | 31.38 | 59.67325 | 8 | 29.036 | 13.664 | 0 | 0 | 88.70925 | 1 | 40 | 0 | 24 | 84.6838
427 | 0 | 1276.8 | 547 | 106.75 | 42.7 | 15.69 | 31.38 | 59.67325 | 8 | 29.036 | 13.664 | 0 | 0 | 88.70925 | 1 | 60 | 0 | 24 | 97.51713333
427 | 0 | 1276.8 | 547 | 106.75 | 42.7 | 15.69 | 31.38 | 59.67325 | 8 | 29.036 | 13.664 | 0 | 0 | 88.70925 | 1 | 80 | 0 | 24 | 110.3504667
427 | 0 | 1276.8 | 547 | 106.75 | 42.7 | 15.69 | 31.38 | 59.67325 | 8 | 29.036 | 13.664 | 0 | 0 | 88.70925 | 1 | 100 | 0 | 24 | 123.1838
427 | 0 | 1276.8 | 547 | 106.75 | 42.7 | 15.69 | 31.38 | 59.67325 | 10 | 25.62 | 17.08 | 0 | 0 | 85.29325 | 1 | 40 | 0 | 24 | 91.22544
427 | 0 | 1276.8 | 547 | 106.75 | 42.7 | 15.69 | 31.38 | 59.67325 | 10 | 25.62 | 17.08 | 0 | 0 | 85.29325 | 1 | 60 | 0 | 24 | 104.0587733
427 | 0 | 1276.8 | 547 | 106.75 | 42.7 | 15.69 | 31.38 | 59.67325 | 10 | 25.62 | 17.08 | 0 | 0 | 85.29325 | 1 | 80 | 0 | 24 | 116.8921067
427 | 0 | 1276.8 | 547 | 106.75 | 42.7 | 15.69 | 31.38 | 59.67325 | 10 | 25.62 | 17.08 | 0 | 0 | 85.29325 | 1 | 100 | 0 | 24 | 129.72544
427 | 0 | 1276.8 | 547 | 106.75 | 42.7 | 15.69 | 31.38 | 59.67325 | 12 | 22.204 | 20.496 | 0 | 0 | 81.87725 | 1 | 40 | 0 | 24 | 97.76708
427 | 0 | 1276.8 | 547 | 106.75 | 42.7 | 15.69 | 31.38 | 59.67325 | 12 | 22.204 | 20.496 | 0 | 0 | 81.87725 | 1 | 60 | 0 | 24 | 110.6004133
427 | 0 | 1276.8 | 547 | 106.75 | 42.7 | 15.69 | 31.38 | 59.67325 | 12 | 22.204 | 20.496 | 0 | 0 | 81.87725 | 1 | 80 | 0 | 24 | 123.4337467
427 | 0 | 1276.8 | 547 | 106.75 | 42.7 | 15.69 | 31.38 | 59.67325 | 12 | 22.204 | 20.496 | 0 | 0 | 81.87725 | 1 | 100 | 0 | 24 | 136.26708
427 | 0 | 1276.8 | 547 | 106.75 | 42.7 | 15.69 | 31.38 | 59.67325 | 14 | 18.788 | 23.912 | 0 | 0 | 78.46125 | 1 | 40 | 0 | 24 | 104.30872
427 | 0 | 1276.8 | 547 | 106.75 | 42.7 | 15.69 | 31.38 | 59.67325 | 14 | 18.788 | 23.912 | 0 | 0 | 78.46125 | 1 | 60 | 0 | 24 | 117.1420533
427 | 0 | 1276.8 | 547 | 106.75 | 42.7 | 15.69 | 31.38 | 59.67325 | 14 | 18.788 | 23.912 | 0 | 0 | 78.46125 | 1 | 80 | 0 | 24 | 129.9753867
427 | 0 | 1276.8 | 547 | 106.75 | 42.7 | 15.69 | 31.38 | 59.67325 | 14 | 18.788 | 23.912 | 0 | 0 | 78.46125 | 1 | 100 | 0 | 24 | 142.80872
427 | 0 | 1276.8 | 547 | 106.75 | 42.7 | 15.69 | 31.38 | 59.67325 | 16 | 15.372 | 27.328 | 0 | 0 | 75.04525 | 1 | 40 | 0 | 24 | 110.85036
427 | 0 | 1276.8 | 547 | 106.75 | 42.7 | 15.69 | 31.38 | 59.67325 | 16 | 15.372 | 27.328 | 0 | 0 | 75.04525 | 1 | 60 | 0 | 24 | 123.6836933
427 | 0 | 1276.8 | 547 | 106.75 | 42.7 | 15.69 | 31.38 | 59.67325 | 16 | 15.372 | 27.328 | 0 | 0 | 75.04525 | 1 | 80 | 0 | 24 | 136.5170267
427 | 0 | 1276.8 | 547 | 106.75 | 42.7 | 15.69 | 31.38 | 59.67325 | 16 | 15.372 | 27.328 | 0 | 0 | 75.04525 | 1 | 100 | 0 | 24 | 149.35036
427 | 0 | 1276.8 | 547 | 76.25 | 30.5 | 11.21 | 22.42 | 42.62375 | 14 | 13.42 | 17.08 | 0 | 0 | 56.04375 | 1 | 80 | 0 | 24 | 105.9121067
427 | 0 | 1276.8 | 547 | 91.5 | 36.6 | 13.45 | 26.9 | 51.1485 | 14 | 16.104 | 20.496 | 0 | 0 | 67.2525 | 1 | 80 | 0 | 24 | 117.9437467
427 | 0 | 1276.8 | 547 | 122 | 48.8 | 17.93 | 35.87 | 68.198 | 14 | 21.472 | 27.328 | 0 | 0 | 89.67 | 1 | 80 | 0 | 24 | 142.0070267
427 | 0 | 1276.8 | 547 | 137.25 | 54.9 | 20.18 | 40.35 | 76.72275 | 14 | 24.156 | 30.744 | 0 | 0 | 100.87875 | 1 | 80 | 0 | 24 | 154.0386667
427 | 0 | 1276.8 | 547 | 114.9615385 | 34.48846154 | 16.9 | 33.8 | 64.2635 | 14 | 15.17492308 | 19.31353846 | 0 | 0 | 79.43842308 | 1 | 80 | 0 | 24 | 124.1254867
427 | 0 | 1276.8 | 547 | 110.7037037 | 38.7462963 | 16.27 | 32.55 | 61.88337037 | 14 | 17.04837037 | 21.69792593 | 0 | 0 | 78.93174074 | 1 | 80 | 0 | 24 | 127.1587682
427 | 0 | 1276.8 | 547 | 103.0689655 | 46.38103448 | 15.15 | 30.3 | 57.61555172 | 14 | 20.40765517 | 25.97337931 | 0 | 0 | 78.0232069 | 1 | 80 | 0 | 24 | 132.5977556
427 | 0 | 1276.8 | 547 | 99.63333333 | 49.81666667 | 14.65 | 29.29 | 55.69503333 | 14 | 21.91933333 | 27.89733333 | 0 | 0 | 77.61436667 | 1 | 80 | 0 | 24 | 135.0453
427 | 0 | 1276.8 | 547 | 106.75 | 42.7 | 15.69 | 31.38 | 59.67325 | 14 | 18.788 | 23.912 | 0 | 0 | 78.46125 | 1 | 60 | 1 | 24 | 117.1420533
427 | 0 | 1276.8 | 547 | 106.75 | 42.7 | 15.69 | 31.38 | 59.67325 | 14 | 18.788 | 23.912 | 0 | 0 | 78.46125 | 1 | 60 | 2 | 24 | 117.1420533
427 | 0 | 1276.8 | 547 | 106.75 | 42.7 | 15.69 | 31.38 | 59.67325 | 14 | 18.788 | 23.912 | 0 | 0 | 78.46125 | 1 | 60 | 2 | 24 | 117.1420533